## 1909_ZFFL55_AAN155_1E-5_ACN_exc
1909_ZFFL55_AAN155_1E-5_ACN_exc375_ALL
Labels | 1908_ZFFL55_AAN155_1E-5_ACN_exc375_O2 | 1909_ZFFL55_AAN155_1E-5_ACN_exc375_1minAr | 1909_ZFFL55_AAN155_1E-5_ACN_exc375_2minAr | 1909_ZFFL55_AAN155_1E-5_ACN_exc375_3minAr | 1909_ZFFL55_AAN155_1E-5_ACN_exc375_4minAr | 1909_ZFFL55_AAN155_1E-5_ACN_exc375_5minAr
Type | Emission Scan | Emission Scan | Emission Scan | Emission Scan | Emission Scan | Emission Scan
Comment
Start | 400 | 400 | 400 | 400 | 400 | 400
Stop | 850 | 850 | 850 | 850 | 850 | 850
Step | 2 | 2 | 2 | 2 | 2 | 2
Fixed/Offset | 375 | 375 | 375 | 375 | 375 | 375
Xaxis | Wavelength | Wavelength | Wavelength | Wavelength | Wavelength | Wavelength
Yaxis | Counts | Counts | Counts | Counts | Counts | Counts
Scan Corr. by File | True | True | True | True | True | True
Corr. by Ref. Det. | True | True | True | True | True | True
Fixed/Offset Corr. by File | False | False | False | False | False | False
Repeats | 1 | 1 | 1 | 1 | 1 | 1
Dwell Time | 0.5 | 0.5 | 0.5 | 0.5 | 0.5 | 0.5
Lamp | Xenon | Xenon | Xenon | Xenon | Xenon | Xenon
Temp | 0 | 0 | 0 | 0 | 0 | 0
Scan Polariser | None | None | None | None | None | None
Scan Slit | 2 | 2 | 2 | 2 | 2 | 2
Fixed/Offset Polariser | None | None | None | None | None | None
Fixed/Offset Slit | 2 | 2 | 2 | 2 | 2 | 2
Detector | PMT-980 | PMT-980 | PMT-980 | PMT-980 | PMT-980 | PMT-980
Labels | exc375_O2 | exc375_1minAr | exc375_2minAr | exc375_3minAr | exc375_4minAr | exc375_5minAr
400 | 631.285583 | 715.149841 | 814.421875 | 778.524353 | 841.847412 | 865.92572
402 | 564.348206 | 801.884155 | 951.9552 | 919.760254 | 897.689819 | 961.238159
404 | 772.388916 | 908.682495 | 995.897278 | 1101.60071 | 1116.83789 | 1083.59827
406 | 1022.69403 | 1187.81982 | 1309.62048 | 1402.24377 | 1293.22021 | 1367.25244
408 | 2039.00537 | 2435.33301 | 2567.02783 | 2564.61133 | 2618.72266 | 2694.07568
410 | 3663.30859 | 3802.60767 | 4014.18555 | 4195.31152 | 3988.69727 | 4062.4375
412 | 2420.55469 | 3174.43066 | 3120.052 | 3072.16113 | 3098.13672 | 3137.78442
414 | 2534.10864 | 3046.99341 | 3132.25854 | 3204.0022 | 3205.86621 | 3200.58179
416 | 3207.44165 | 3880.16113 | 4138.20801 | 3890.55908 | 3905.97119 | 3883.17285
418 | 4228.93652 | 4994.68164 | 5155.08447 | 5251.96729 | 5297.8877 | 5308
420 | 7059.32275 | 8194.30176 | 8626.69824 | 8590.93164 | 8579.26465 | 8579.76953
422 | 10955.376 | 12301.209 | 12407.666 | 12276.3516 | 12272.375 | 12183.1748
424 | 9813.83301 | 11219.5518 | 11733.7285 | 11675.8721 | 11499.2471 | 11542.2285
426 | 9710.11621 | 11580.7578 | 11965.0059 | 11701.208 | 11586.4307 | 11482.3311
428 | 11164.2949 | 13412.1143 | 13981.459 | 13707.3838 | 13571.8359 | 13371.5664
430 | 13561.1836 | 15964.7354 | 16128.9443 | 16013.3027 | 15994.3711 | 16006.2695
432 | 15576.6328 | 19328.9629 | 19958.8652 | 19295.7832 | 19156.3223 | 19106.6387
434 | 18745.4023 | 22425.2539 | 23071.7559 | 22781.5801 | 22590.7891 | 22733.3496
436 | 22062.4375 | 26571.5977 | 27802.5547 | 26802.2227 | 26480.6504 | 26972.7012
438 | 25905.0371 | 31108.332 | 32169.7344 | 31466.584 | 31163.3848 | 31363.2148
440 | 30397.1035 | 36467.6563 | 37324.5938 | 36780.8828 | 36685.7617 | 36035.4609
442 | 34532.2539 | 42258.7617 | 43050.3438 | 43134.6328 | 42314.1289 | 42100.4023
444 | 40030.3398 | 47858.3008 | 49551.9453 | 48356.4688 | 48392.3359 | 48577.3867
446 | 44631.9023 | 54992.5625 | 56557.375 | 54680.8984 | 54898.4922 | 55601.1563
448 | 51247.0859 | 61800.5195 | 63960.5156 | 61838.4727 | 62103.9688 | 61678.2969
450 | 56716.7266 | 69541.3047 | 71323.5625 | 69370.4922 | 68848.6719 | 68887.5625
452 | 63350.7734 | 76674.8594 | 79071.4453 | 76795.5703 | 77216.6641 | 77368.125
454 | 70891.1563 | 84620.6406 | 87071.4063 | 85682.0625 | 85670.2266 | 85127.4688
456 | 77647.0156 | 92638.1172 | 95529.9141 | 94331.1016 | 93727.4453 | 94928.875
458 | 84740.9688 | 101905.727 | 105786.453 | 102645.93 | 102748.82 | 102463.734
460 | 92205.2422 | 111158.5 | 114620.281 | 111728.711 | 112167.594 | 112208.711
462 | 100344.352 | 121145.805 | 124731.469 | 121807.531 | 121687.633 | 121116.234
464 | 108407.844 | 130456.883 | 134951.422 | 130910.586 | 132171.031 | 132094.891
466 | 116595.781 | 140499.75 | 144557.781 | 141565.156 | 140829.219 | 141570.906
468 | 125388.398 | 151061.266 | 156464.281 | 151921.813 | 152036.047 | 152891.688
470 | 133226.906 | 160742.953 | 166522.125 | 161469.672 | 161937.594 | 161824.359
472 | 140651.625 | 170520.234 | 174848.406 | 171708.266 | 172023.75 | 171697.156
474 | 148887.594 | 178917.828 | 185198.031 | 181617.5 | 180582.234 | 181654.234
476 | 156984.063 | 188809.797 | 195303.203 | 189560.078 | 189872.453 | 189981.203
478 | 163723.641 | 196646.156 | 202499.469 | 199450.094 | 198676.5 | 199696.641
480 | 170379.734 | 204829.969 | 210907.297 | 207213.359 | 207476.203 | 208264.188
482 | 176734.625 | 211649.906 | 219416.734 | 214735.328 | 215142.703 | 214907.031
484 | 182094.563 | 217787.563 | 227353.766 | 221008.984 | 221922.219 | 222768.469
486 | 187548.875 | 224554.438 | 232280.875 | 227461.844 | 228872.625 | 227865.688
488 | 192924.531 | 233804.609 | 239720.531 | 233409.656 | 235830.172 | 235199.109
490 | 197737.688 | 236728.063 | 244720.75 | 238989.5 | 240645.563 | 241462.922
492 | 198868.859 | 240931.531 | 249626.281 | 243397.906 | 245472.359 | 244957.328
494 | 201880.719 | 243978.391 | 251606.281 | 246741.219 | 248356.172 | 249334.266
496 | 206148.188 | 246595.031 | 255091.844 | 250313.203 | 251712.938 | 251843.313
498 | 206822.5 | 248471.563 | 259160 | 252311.359 | 254875.344 | 254090.844
500 | 209132.063 | 249997.922 | 258936.281 | 253697 | 255057.031 | 256341.766
502 | 208250.719 | 251270.063 | 260139.219 | 256502.047 | 254676.984 | 256911.734
504 | 208510.109 | 249575.625 | 260267.406 | 254391.125 | 254955.75 | 257991.453
506 | 208292.969 | 250279.188 | 259367.734 | 254979.219 | 256890.094 | 257109.078
508 | 206294.688 | 248586.969 | 257773.406 | 252800.453 | 255358.344 | 254796.078
510 | 205572.828 | 247778 | 256122 | 251773.188 | 254102.703 | 254795.094
512 | 203311.766 | 246676.984 | 256590.125 | 250759.781 | 250468.078 | 253967.891
514 | 200328.016 | 243253.906 | 251784.891 | 247474.031 | 249033.391 | 250874.516
516 | 199096.219 | 238902.156 | 249737.422 | 245812.109 | 247331.859 | 246966.234
518 | 195802.688 | 235907.25 | 245609.531 | 242767.953 | 244255.359 | 243676.938
520 | 192868.25 | 231653.625 | 242993.859 | 239109.875 | 241226.547 | 241272.859
522 | 188421.547 | 227046.188 | 240099.219 | 234985.5 | 236960.938 | 237556.781
524 | 184808.031 | 224210.484 | 234182.5 | 230599.922 | 232368.984 | 233740.672
526 | 181386.406 | 220919.453 | 231851.828 | 228364.875 | 228612.703 | 228541.406
528 | 177295.25 | 216545.828 | 225932.344 | 222813.859 | 224762.797 | 225526.828
530 | 173138.141 | 211386.656 | 223186.375 | 220831.5 | 220542.625 | 222601.594
532 | 168315.781 | 207742.172 | 218611.75 | 214689.688 | 218516.516 | 216957.328
534 | 165510.875 | 202447.828 | 214890 | 211951.844 | 212095.625 | 213909.75
536 | 160465.563 | 200181.406 | 210565.641 | 208153.688 | 209781.406 | 210401.078
538 | 155896.328 | 195081.375 | 206992.844 | 204789.5 | 205190.766 | 206482.359
540 | 152631.484 | 191070.469 | 201069.109 | 199223.641 | 198926.969 | 201867.25
542 | 147927.063 | 186997.406 | 198050.703 | 194410.797 | 198678.313 | 197213.203
544 | 143743.078 | 182811.781 | 194354.688 | 191627.953 | 193967.531 | 193396.859
546 | 138014.797 | 179035.625 | 191557.469 | 188465.844 | 190773.125 | 190577.703
548 | 135373.047 | 174722.953 | 187441.391 | 184450.797 | 187414.328 | 186117.156
550 | 129731.602 | 170983.734 | 182954.172 | 181695.563 | 183830.375 | 184308.172
552 | 125894.906 | 168511.969 | 180377.875 | 178995.656 | 180091.797 | 180974.719
554 | 122431.188 | 164051.281 | 177137.234 | 175045.547 | 178010.359 | 177366.094
556 | 117777.828 | 160790.141 | 174081.656 | 171668.953 | 174716.078 | 173884.766
558 | 114666.336 | 158363.078 | 170530.688 | 166948.266 | 169963.516 | 171308.922
560 | 110682.703 | 154922.281 | 166708.266 | 165450.344 | 169274.656 | 169010.516
562 | 107443.906 | 152221.328 | 165938.344 | 163339.172 | 165924 | 165676.922
564 | 103662.297 | 149516.766 | 164457.281 | 162588.031 | 164305.156 | 163716.016
566 | 101543.672 | 146511.094 | 161661.109 | 159792.078 | 162718.953 | 161829.484
568 | 97163.7891 | 144156.063 | 159316.922 | 157909.688 | 160412 | 159794.516
570 | 93639.8281 | 142056.031 | 156576.578 | 154842.375 | 157975.219 | 156770.703
572 | 89834.1641 | 140158.797 | 155840.547 | 152586.719 | 157246.781 | 155660.797
574 | 87683.8359 | 137452.844 | 152587.125 | 150968.563 | 153985.797 | 153189.125
576 | 84931.5859 | 136235.406 | 149728.109 | 148840.953 | 153090.406 | 153157.047
578 | 82950.8125 | 135362.328 | 149685.188 | 145495.359 | 151978.141 | 151016.141
580 | 79975.4141 | 132720.797 | 148356.469 | 146504.875 | 149124.922 | 150117.609
582 | 76918.6328 | 129199.797 | 147060.156 | 145195.891 | 148981.844 | 148664.109
584 | 74638.8672 | 129847.813 | 145129.328 | 141996.938 | 148435.438 | 146718.344
586 | 72095.7813 | 127897.781 | 143250.109 | 140964.063 | 146190.281 | 146409.031
588 | 70491.0547 | 125465.625 | 142060.266 | 139905.109 | 145422.594 | 144581.266
590 | 68420.3125 | 124188.477 | 144173.625 | 139731.953 | 143964.313 | 143227.547
592 | 65992.0938 | 124034.391 | 140038.219 | 138346.453 | 142983.547 | 142463.906
594 | 64898.2578 | 121767.852 | 140338.375 | 136721.047 | 142226.266 | 141198.563
596 | 63137.9727 | 119309.539 | 138744.531 | 135175.875 | 140643.203 | 139380.125
598 | 61192.9688 | 118434.609 | 137374.203 | 134062.656 | 138824.813 | 139806.641
600 | 59503.1836 | 116087.813 | 136558.172 | 132907.797 | 139080.859 | 137700.047
602 | 57518.3359 | 115508.898 | 133664.391 | 131393.219 | 138152.5 | 135724.047
604 | 54858.918 | 114753.836 | 134729.828 | 129389.43 | 136806.844 | 134491.594
606 | 54578.6523 | 112531.336 | 132358.266 | 129512.75 | 135655.25 | 134045.875
608 | 52376.7656 | 111200.648 | 132602.969 | 128931.039 | 136898.672 | 133411.156
610 | 51285.1445 | 111389.781 | 130850.07 | 128360.805 | 131839.734 | 131591.281
612 | 50077.3203 | 110102.508 | 129613.039 | 125663.531 | 133647.734 | 131968.156
614 | 48426.1289 | 107089.188 | 127914.281 | 125198.867 | 131105.266 | 130078.813
616 | 47809.9844 | 106240.82 | 128183.461 | 124737.336 | 130301.367 | 128335.148
618 | 46228.8164 | 104693.133 | 126684.961 | 122733.297 | 130069.086 | 127064.375
620 | 44799.582 | 103809.289 | 124871.781 | 120639.75 | 128019.203 | 126783.906
622 | 44302.8125 | 103822.375 | 122156.711 | 120743.367 | 126712.461 | 125347.578
624 | 42662.9336 | 99891.9297 | 122998.063 | 119381.445 | 125906.422 | 124375.844
626 | 41200.3516 | 98941.6641 | 121995.273 | 118204.516 | 124393.359 | 122778.602
628 | 41441.9141 | 97276.4453 | 119220.695 | 116970.094 | 121284.031 | 123250.289
630 | 39381.4219 | 97183.25 | 120365.648 | 115635.086 | 123056.633 | 120433.898
632 | 38611.1602 | 95339.0313 | 117524.148 | 114533.883 | 119965.359 | 118865.836
634 | 38286.2109 | 95103.1797 | 117094.531 | 113134.172 | 120153.117 | 117734.703
636 | 37377.8789 | 94981.9766 | 116575.234 | 112089.961 | 116488.414 | 116942.344
638 | 35182.0898 | 91299.8125 | 114247.141 | 110657.219 | 117577.719 | 114493.219
640 | 34734.9258 | 90272.7344 | 112208.789 | 109591.789 | 116288.727 | 113607.469
642 | 34432.0156 | 89146.4688 | 111687.922 | 106870.594 | 114509.586 | 112065.453
644 | 32586.9102 | 87742.4766 | 109424.125 | 107397.906 | 112791.828 | 110925.773
646 | 32187.541 | 86541.3906 | 111036.82 | 103789.922 | 114058.391 | 110797.688
648 | 31352.3867 | 84493.2266 | 107355.914 | 104541.281 | 109841.625 | 108353.078
650 | 30617.8828 | 83726.0703 | 106864.211 | 102268.445 | 109807.367 | 108104.578
652 | 29905.0059 | 83013.7891 | 104516.266 | 101043.727 | 106610.469 | 106454.672
654 | 30321.418 | 80717.5156 | 102584.453 | 100807.719 | 106682.023 | 104785.188
656 | 28696.4434 | 78650.7891 | 102707.336 | 98492.5078 | 103890.594 | 104408.297
658 | 27219.8008 | 76933.9688 | 100404.32 | 96349.1172 | 104028.758 | 99934.9063
660 | 27049.5078 | 77157.1875 | 98795.1172 | 95042.5547 | 102845.211 | 99685.0391
662 | 26297.4551 | 75235.5156 | 96832.9609 | 93225.9297 | 102231.094 | 97245.1406
664 | 26360.0527 | 74702.2969 | 96435.0781 | 93590.1406 | 99386.1094 | 98453.5313
666 | 24562.627 | 71663.6953 | 93680.2344 | 90655.75 | 95447.9609 | 95354.5781
668 | 23566.4922 | 71038.1094 | 93873.0391 | 90948.0547 | 97405.8828 | 93614.7031
670 | 23772.9707 | 70801.6484 | 90984.75 | 88294.125 | 94809.4297 | 93007.4766
672 | 23370.1348 | 68576.0234 | 89266.2656 | 85869.3516 | 92966.1563 | 91231.7578
674 | 22708.3652 | 66781.5703 | 86953.25 | 85303.5 | 91563.0391 | 89669.7188
676 | 21831.584 | 65352.2227 | 85597.6484 | 83929.2266 | 89643.6094 | 89016.8672
678 | 21004.0273 | 63281.0742 | 85110.7422 | 81019.1953 | 87637.3828 | 85627.5391
680 | 20767.3398 | 63500.668 | 83340.0313 | 81156.6797 | 86316.7031 | 83788.7344
682 | 19932.8066 | 61637.5938 | 82919.2969 | 78074.5313 | 85099.3516 | 81658.6875
684 | 19412.3789 | 60238.0195 | 80656.7578 | 78456.5156 | 83230.9688 | 81366.5313
686 | 19787.7207 | 58451.2813 | 78580.3281 | 73515.6328 | 82585.1875 | 79978.8125
688 | 18620.0078 | 58878.6875 | 76181.1641 | 74358.0234 | 80371.5078 | 79244.9766
690 | 17974.4297 | 58305.8047 | 76220.875 | 71012.5625 | 78926.1953 | 76841.8125
692 | 18340.4082 | 56094.125 | 74591.7734 | 71622.1406 | 77682.7344 | 75686.1172
694 | 17280.1973 | 54303.3398 | 74178.0781 | 69596.625 | 75822.3438 | 74224.1641
696 | 17537.2227 | 53923.9609 | 72395.3047 | 68898.3438 | 74254.3125 | 72703.1563
698 | 15787.2354 | 53241.875 | 69030.9141 | 66830.6484 | 74027.3281 | 71888.5
700 | 15754.3262 | 49922.3789 | 71116.1484 | 67588.8906 | 72283.8047 | 70903.25
702 | 15595.8789 | 50102.6523 | 68662.7031 | 64620.2031 | 69992.9375 | 67191.4609
704 | 15263.4854 | 48686.1875 | 67595.5313 | 65226.9297 | 70056.3438 | 66776.0234
706 | 14565.7939 | 48458.7773 | 66721.0938 | 64416.6758 | 68215.8047 | 66206.8594
708 | 14758.542 | 46218.3711 | 64590.7422 | 62192.3945 | 67721.2266 | 65495.457
710 | 13814.3213 | 46240.8086 | 64820.6406 | 61071.5469 | 67351.9609 | 64997.5195
712 | 13627.3281 | 44680.3477 | 63519.375 | 58725.1758 | 63236.1289 | 63797.6016
714 | 13299.0625 | 43192.8438 | 61092.1367 | 58860.7148 | 62608.7617 | 60432.8164
716 | 13715.3438 | 42604.9688 | 59839.0195 | 56348.3242 | 61409.25 | 60307.8438
718 | 12798.8271 | 41655.6641 | 58087.1758 | 56222.9453 | 59582.8008 | 59283.9336
720 | 12310.8438 | 39982.6602 | 57276.8906 | 53691.2813 | 59858.8789 | 57166.0547
722 | 12213.3838 | 40203.9688 | 57644.6406 | 54500.375 | 58555.5625 | 56069.0078
724 | 11596.7988 | 38969.9805 | 54018.3086 | 51449.7539 | 58275.1641 | 54432.6133
726 | 11018.3496 | 38802.457 | 54514.125 | 50747.3086 | 55794.3672 | 54349.0977
728 | 10867.5107 | 37284.4258 | 52678.2656 | 49144.5313 | 56610.3359 | 52425.7695
730 | 10842.1553 | 37130.4414 | 50389.4219 | 49258.1484 | 54298.9453 | 50819.6758
732 | 10561.4814 | 35398.2383 | 49918.8398 | 48744.1055 | 53188.293 | 50149.7539
734 | 9887.84766 | 35553.332 | 49123.8047 | 48599.1367 | 52555.2344 | 49023.75
736 | 9370.36914 | 34172.0977 | 49211.5977 | 46424.293 | 51216.5273 | 48417.6289
738 | 10000.9043 | 33641.9727 | 46968.7539 | 45531.7969 | 49386.1133 | 48380.3594
740 | 9182.34863 | 33010.3359 | 47866.3828 | 43269.4023 | 48022.6094 | 46819.0039
742 | 8659.52734 | 33330.918 | 45218.3398 | 43324.1523 | 47190.4961 | 45721.0117
744 | 8917.14453 | 31574.668 | 43884.0781 | 41699.3164 | 47481.2109 | 44948.5039
746 | 8654.4707 | 29530.8984 | 43516.0078 | 42604.4688 | 46778.7148 | 42985.5625
748 | 8973.72754 | 29906.5488 | 40407.8789 | 39993.0859 | 43384.9766 | 42068.1797
750 | 8187.39355 | 28272.8633 | 41885.5078 | 37938.9883 | 43836.1328 | 43636.5508
752 | 7840.09375 | 27811.6387 | 40331.5625 | 38461.668 | 42227.2266 | 39193.8203
754 | 7070.69092 | 27860.4043 | 39599.9141 | 37243.4766 | 40540.4414 | 40524.9961
756 | 7937.35205 | 24848.5117 | 39452.9727 | 35847.1602 | 40729.7656 | 37228.2344
758 | 7221.90479 | 24869.4375 | 38082.1523 | 33630.7539 | 39456.3047 | 36216.9492
760 | 7118.35791 | 26447.7285 | 36593.3516 | 35056.6367 | 37503.3047 | 38022.957
762 | 6685.01758 | 25239.832 | 36246.1797 | 34153.4531 | 39162.3477 | 36371.6563
764 | 6291.72461 | 24554.7109 | 34560.5859 | 33409.668 | 36464.5938 | 36328.3164
766 | 6663.67041 | 23974.334 | 34198.8672 | 32705.9297 | 35797.9688 | 35092.875
768 | 6459.89209 | 24450.7734 | 31904.7188 | 31953.8906 | 33755.7656 | 33114.0117
770 | 6179.76025 | 21484.6055 | 32652.1641 | 30317.0352 | 34705.7578 | 33087.5586
772 | 5748.73242 | 22644.0762 | 30258.2188 | 30717.082 | 34226.9922 | 29660.3984
774 | 5641.34668 | 20633.7891 | 31865.793 | 29372.9727 | 32930.3086 | 29776.1133
776 | 4920.95703 | 20554.8066 | 29757.6836 | 29758.2695 | 33702.3281 | 32158.9277
778 | 5048.66406 | 19592.8652 | 30745.666 | 29883.3477 | 30542.2441 | 29888.6113
780 | 5206.26172 | 18078.6191 | 28941.668 | 28641.168 | 28030.4258 | 29112.8906
782 | 4335.49316 | 18862.2734 | 27820.4102 | 26424.1582 | 30972.6621 | 29713.0566
784 | 4955.01758 | 19303.1309 | 28487.5605 | 26220.9785 | 26986.9355 | 28572.6133
786 | 4885.97266 | 18831.4023 | 27014.3809 | 25990.9883 | 26486.959 | 26896.6035
788 | 4466.78174 | 16915.7754 | 25836.9434 | 28211.0117 | 24874.3516 | 24960.4336
790 | 4685.19727 | 17382.6816 | 25664.1113 | 22751.541 | 26932.666 | 23886.3535
792 | 4489.90039 | 16524.3262 | 25313.2969 | 22928.6348 | 27412.5664 | 24522.8906
794 | 3717.93091 | 16786.334 | 21524.3301 | 21917.8145 | 24434.6895 | 23812.0078
796 | 4464.89893 | 16083.2588 | 23377.4844 | 20792.4785 | 24837.6133 | 22690.6758
798 | 4621.26611 | 15596.543 | 22708.4922 | 21551.1016 | 23110.5117 | 20929.5078
800 | 4399.18066 | 13669.3184 | 22741.4219 | 19120.4531 | 22534.0996 | 20516.043
802 | 3709.60303 | 13251.8525 | 21945.0859 | 20126.7715 | 22300.2871 | 20747.3184
804 | 2533.79419 | 14573.8848 | 20610.2305 | 19847.8594 | 20992.75 | 20656.418
806 | 3870.74341 | 13118.5146 | 19403.5938 | 18451.1816 | 21382.3984 | 21850.0898
808 | 2931.83472 | 13984.1191 | 18438.8652 | 19926.4102 | 21877.5273 | 20062.9512
810 | 3092.43896 | 13105.584 | 19229.7617 | 17752.7734 | 21555.8789 | 17438.8945
812 | 2577.27051 | 12209.9531 | 20204.1543 | 16525.3145 | 20028.4473 | 19469.2148
814 | 3376.62646 | 12252.8242 | 19581.7441 | 17531.2754 | 19175.5391 | 17646.5625
816 | 2890.68042 | 12432.5078 | 17291.6113 | 18367.166 | 18008.8965 | 17599.5957
818 | 1831.0304 | 11679 | 17784.5137 | 17602.7402 | 18794.0703 | 17281.7734
820 | 2927.02686 | 11329.3506 | 17395.1055 | 15294.4961 | 19959.6074 | 17005.9727
822 | 2365.41138 | 12026.0957 | 15390.6152 | 15472.29 | 18126.0742 | 16911.7402
824 | 2738.83569 | 11204.1885 | 14622.249 | 16434.7637 | 16310.2412 | 14650.1914
826 | 1708.71045 | 10536.376 | 16292.9268 | 15615.0381 | 16028.9072 | 16811.3945
828 | 2412.60229 | 10782.3496 | 13954.4619 | 14045.8994 | 17054.959 | 15095.542
830 | 1671.86841 | 9860.46387 | 15062.418 | 13617.2451 | 16605.623 | 14051.4102
832 | 2399.94971 | 9533.05371 | 14589.3232 | 14210.3711 | 14684.7705 | 13739.5498
834 | 2329.82056 | 8942.74219 | 12850.5049 | 12347.1768 | 14811.9063 | 14188.1123
836 | 1992.2959 | 9374.35059 | 13054.8887 | 13544.0518 | 16793.4043 | 14613.9316
838 | 1766.82666 | 8705.25586 | 13530.3613 | 12509.0225 | 14699.4287 | 13450.4971
840 | 1872.29285 | 8999.22266 | 13011.3281 | 12244.1797 | 13388.9092 | 14538.2559
842 | 922.595093 | 7189.81689 | 12871.3535 | 11086.499 | 14041.4795 | 12290.9531
844 | 2254.01025 | 8549.28223 | 12576.748 | 11759.7393 | 12882.0459 | 12704.9678
846 | 1770.24744 | 7806.18213 | 11659.3467 | 10357.7949 | 13100.3506 | 12454.8828
848 | 1424.74146 | 7420.17871 | 10511.7148 | 13198.7998 | 12309.1836 | 12148.8105
850 | 2053.11841 | 7495.96289 | 10685.6514 | 11030.3408 | 11700.9834 | 12880.1963