## 1909_ZFFL55_AAN155_1E-5_ACN_exc
2109_ZFFL55_AAN155_1E-5_ACN_exc375_Ba_ALL
Labels | 2109_ZFFL55_AAN155_1E-5_ACN_exc375_Ba_O2 | 2109_ZFFL55_AAN155_1E-5_ACN_exc375_Ba_1min | 2109_ZFFL55_AAN155_1E-5_ACN_exc375_Ba_2min | 2109_ZFFL55_AAN155_1E-5_ACN_exc375_Ba_3min | 2109_ZFFL55_AAN155_1E-5_ACN_exc375_Ba_4min | 2109_ZFFL55_AAN155_1E-5_ACN_exc375_Ba_5min
Type | Emission Scan | Emission Scan | Emission Scan | Emission Scan | Emission Scan | Emission Scan
Comment
Start | 400 | 400 | 400 | 400 | 400 | 400
Stop | 850 | 850 | 850 | 850 | 850 | 850
Step | 2 | 2 | 2 | 2 | 2 | 2
Fixed/Offset | 375 | 375 | 375 | 375 | 375 | 375
Xaxis | Wavelength | Wavelength | Wavelength | Wavelength | Wavelength | Wavelength
Yaxis | Counts | Counts | Counts | Counts | Counts | Counts
Scan Corr. by File | True | True | True | True | True | True
Corr. by Ref. Det. | True | True | True | True | True | True
Fixed/Offset Corr. by File | False | False | False | False | False | False
Repeats | 1 | 1 | 1 | 1 | 1 | 1
Dwell Time | 0.5 | 0.5 | 0.5 | 0.5 | 0.5 | 0.5
Lamp | Xenon | Xenon | Xenon | Xenon | Xenon | Xenon
Temp | 0 | 0 | 0 | 0 | 0 | 0
Scan Polariser | None | None | None | None | None | None
Scan Slit | 2 | 2 | 2 | 2 | 2 | 2
Fixed/Offset Polariser | None | None | None | None | None | None
Fixed/Offset Slit | 2 | 2 | 2 | 2 | 2 | 2
Detector | PMT-980 | PMT-980 | PMT-980 | PMT-980 | PMT-980 | PMT-980
Labels | 2exc375_Ba_O2 | exc375_Ba_1min | exc375_Ba_2min | exc375_Ba_3min | exc375_Ba_4min | exc375_Ba_5min
400 | 506.655365 | 574.259644 | 662.786621 | 659.787598 | 791.928162 | 694.512085
402 | 508.391266 | 509.262451 | 659.381714 | 627.403198 | 699.877502 | 679.019531
404 | 506.911163 | 531.49231 | 736.52301 | 652.967529 | 790.197876 | 764.220703
406 | 568.098022 | 653.51416 | 837.069214 | 819.237244 | 857.982117 | 866.385925
408 | 1685.64624 | 1855.38379 | 1957.77039 | 1959.8855 | 2032.30542 | 2169.70142
410 | 3158.36108 | 3139.87549 | 3320.32959 | 3412.02466 | 3590.97754 | 3511.80054
412 | 1631.76538 | 1715.5564 | 1776.54932 | 1897.52795 | 1990.97803 | 1922.18481
414 | 946.875183 | 920.800903 | 1181.85059 | 1211.0387 | 1373.54004 | 1256.39856
416 | 986.796387 | 1035.78564 | 1315.13269 | 1307.38904 | 1484.26343 | 1367.19604
418 | 1524.82764 | 1528.23657 | 1737.66357 | 1717.1427 | 1859.69617 | 1967.60071
420 | 4031.28711 | 4100.72168 | 4344.9248 | 4591.28711 | 4402.1665 | 4467.91699
422 | 7274.15283 | 7441.66748 | 7550.81787 | 7897.43652 | 7821.36572 | 7815.72754
424 | 4508.92725 | 4635.60938 | 4876.78223 | 4840.22363 | 4956.32227 | 4806.5542
426 | 2233.22778 | 2452.91016 | 2667.19141 | 2641.30884 | 2811.04248 | 2758.60278
428 | 1777.88879 | 1999.01636 | 2275.95972 | 2173.48975 | 2439.46704 | 2413.08179
430 | 1804.07214 | 1953.32471 | 2183.84692 | 2249.82495 | 2309.27271 | 2460.91431
432 | 1982.23108 | 2127.24072 | 2387.46875 | 2449.82495 | 2620.0022 | 2678.92139
434 | 2151.15967 | 2299.33862 | 2599.98657 | 2570.10425 | 2839.54248 | 2850.62427
436 | 2254.04492 | 2433.03662 | 2707.52661 | 2851.75317 | 2901.69556 | 2807.06592
438 | 2293.7312 | 2694.87988 | 2893.56689 | 2901.71484 | 3104.58667 | 3126.57666
440 | 2703.40918 | 2698.021 | 3045.61499 | 3193.23145 | 3345.99951 | 3278.32324
442 | 2781.22925 | 3014.48779 | 3251.7644 | 3334.73169 | 3524.40747 | 3511.31055
444 | 2921.81812 | 3216.60913 | 3549.23438 | 3670.71606 | 3594.60815 | 3841.25366
446 | 3010.6062 | 3361.96802 | 3546.49463 | 3703.44604 | 3974.68945 | 3975.94434
448 | 3163.46362 | 3400.82813 | 3758.98804 | 4008.69971 | 4027.02881 | 4019.38135
450 | 3571.34424 | 3558.4895 | 4065.47949 | 4096.64063 | 4281.4707 | 4383.06201
452 | 3620.64746 | 3885.70776 | 4149.19092 | 4220.71875 | 4576.56592 | 4468.34521
454 | 3743.72949 | 3882.49854 | 4214.04248 | 4437.20068 | 4646.49365 | 4697.92578
456 | 3945.19653 | 4038.25952 | 4577.33203 | 4612.35498 | 4630.12207 | 4968.44434
458 | 4184.12695 | 4179.81836 | 4728.87988 | 4623.54639 | 4720.64014 | 4994.08643
460 | 4091.67627 | 4325.47949 | 4807.51904 | 4980.26221 | 5068.32764 | 5066.33887
462 | 4318.90039 | 4554.2876 | 4893.77148 | 5036.95654 | 5062.45703 | 5197.82373
464 | 4364.2749 | 4701.52539 | 5041.29541 | 5155.87598 | 5258.60596 | 5388.57129
466 | 4464.0249 | 4865.47412 | 5122.96582 | 5285.0542 | 5220.91602 | 5593.52783
468 | 4556.1626 | 4905.18262 | 5290.56055 | 5388.52002 | 5687.69238 | 5705.96338
470 | 4750.85645 | 5095.10986 | 5487.44531 | 5536.79541 | 5638.0752 | 5737.4917
472 | 4930.77832 | 4987.04346 | 5459.08643 | 5726.62012 | 5940.69092 | 5818.10889
474 | 4901.06836 | 5406.99805 | 5518.64893 | 5793.50098 | 5936.84473 | 6074.19238
476 | 5069.19873 | 5604.06836 | 5745.30273 | 5882.01025 | 6249.46436 | 6094.30273
478 | 5123.18457 | 5565.46289 | 5763.03027 | 6149.64063 | 6123.10889 | 6250.01074
480 | 5121.86035 | 5521.39502 | 5947.85693 | 6177.98096 | 6154.89844 | 6642.77051
482 | 5177.64795 | 5757.43018 | 6050.96582 | 6153.10205 | 6406.104 | 6449.31201
484 | 5200.84473 | 5779.81982 | 6119.74854 | 6626.90674 | 6408.13428 | 6401.75928
486 | 5297.57031 | 5969.08887 | 6293.40088 | 6393.39307 | 6470.21826 | 6694.5498
488 | 5351.39014 | 6008.5459 | 6180.19775 | 6549.75586 | 6890.11426 | 6746.84766
490 | 5252.5835 | 5910.11133 | 6635.49854 | 6533.68311 | 6936.89404 | 6677.22266
492 | 5341.72168 | 6257.49561 | 6579.16748 | 6829.92725 | 6984.58398 | 7068.46143
494 | 5383.40039 | 6306.77881 | 6807.41455 | 7022.96973 | 7227.23438 | 7156.63916
496 | 5480.55127 | 6564.24463 | 6929.60889 | 7164.61377 | 7656.92773 | 7455.51514
498 | 5340.76807 | 6868.53613 | 7334.27686 | 7568.24268 | 7874.83496 | 7813.81836
500 | 5552.57275 | 7124.4375 | 7381.90674 | 7989.29395 | 7944.20752 | 8027.90381
502 | 5676.20361 | 7326.54785 | 7837.45068 | 8322.86523 | 8653.625 | 8517.52051
504 | 5503.47168 | 8171.08936 | 8190.13574 | 8958.90234 | 9187.77539 | 9200.17773
506 | 5452.80908 | 8716 | 8892.63086 | 9908.50586 | 9591.56543 | 9600.92773
508 | 5617.58301 | 9101.4375 | 9514.65234 | 10595.2314 | 10594.3271 | 10988.0898
510 | 5686.54883 | 10286.6592 | 10686.3477 | 12113.4189 | 11646.0635 | 11668.7979
512 | 5883.84082 | 11191.166 | 11895.4326 | 13135.3955 | 13556.3037 | 13563.6367
514 | 5931.71436 | 12496.7783 | 12941.8037 | 15403.8926 | 15234.3037 | 14971.1875
516 | 6215.15674 | 14190.3662 | 14779.8604 | 17466.7031 | 17181.3633 | 16495.25
518 | 6225.85498 | 16351.0957 | 16871.5918 | 19609.2461 | 19673.0371 | 19184.1172
520 | 6791.31396 | 18209.3477 | 18757.0801 | 22625.6152 | 22384.0664 | 21847.5938
522 | 7351.27246 | 20616.0645 | 21774.8184 | 26038.7188 | 25481.582 | 24816.5996
524 | 7387.125 | 23345.3496 | 24989.9902 | 29933.9648 | 29341.3945 | 28990.5859
526 | 8044.77344 | 26918.8965 | 28363.4609 | 33952.6797 | 33347.9727 | 32461.8691
528 | 8422.29297 | 30664.5352 | 32203.9355 | 39483.7461 | 37834 | 37978.0547
530 | 9230.14648 | 34280.0039 | 36316.5586 | 44328.6641 | 43902.6641 | 42749.2383
532 | 9556.57031 | 38745.0742 | 41065.2305 | 51183.5938 | 49390.3359 | 48061.1445
534 | 10415.834 | 43227.1719 | 46657.4609 | 57514.3398 | 55761.6484 | 54054.3125
536 | 11416.9932 | 49045.332 | 52216.2148 | 64612.9297 | 63274.7148 | 61531.9414
538 | 12115.8076 | 54953.9727 | 58392.8398 | 72262.0234 | 70871.4375 | 69239.6016
540 | 12981.959 | 62067.9844 | 65132.6523 | 80662.3047 | 79041.6875 | 76707.4141
542 | 14053.9727 | 68360.4063 | 72358.5547 | 90826.5 | 89106.75 | 85835.4141
544 | 15013.8262 | 74913.7422 | 79126 | 100174.984 | 97804.3594 | 93917.4375
546 | 16128.5938 | 82824.6953 | 87186.2734 | 109625.219 | 107269.805 | 103919.016
548 | 17564.8633 | 91196.9688 | 96203.6172 | 121456.695 | 117132.086 | 113128.742
550 | 18348.334 | 98779.7188 | 104756.367 | 131833.375 | 127729.781 | 123556.875
552 | 19436.7793 | 107163.18 | 114070.242 | 143737.453 | 140378.641 | 134997.063
554 | 21249.4395 | 117014.828 | 122252.031 | 155079.469 | 150973.688 | 146036.328
556 | 22238.6582 | 127515.688 | 133009.969 | 168872.891 | 163255.375 | 158837.094
558 | 23743.9043 | 135901.406 | 143409.75 | 180819.313 | 176533.531 | 170509.266
560 | 25410.3633 | 145354.484 | 153820.438 | 194582.828 | 189137.063 | 183362.141
562 | 26592.5703 | 155383.969 | 165106.5 | 207633.453 | 203479.75 | 195679.234
564 | 28096.8574 | 166517.891 | 174547.359 | 223017.594 | 215408.75 | 207799.109
566 | 30119.6504 | 175642.563 | 186741.688 | 236601.969 | 230332.906 | 219856.891
568 | 31503.2852 | 185702.5 | 197514.797 | 249251.172 | 243794.047 | 233834.234
570 | 32928.9453 | 196607.859 | 208630.734 | 265390.375 | 257723.484 | 249404.281
572 | 34017.6914 | 205635.594 | 218868.734 | 280504.188 | 269003.594 | 258592.141
574 | 35727.9688 | 218406.313 | 228478.297 | 292540.75 | 282669.031 | 274624.063
576 | 38014.0703 | 226007.672 | 239303.188 | 305131.719 | 298417.906 | 284883.906
578 | 38931.3711 | 235560.281 | 251585.906 | 315790.063 | 309654.281 | 296738.906
580 | 40103.0703 | 247688.172 | 259105.016 | 330346.313 | 320835.594 | 308391.719
582 | 41745.4414 | 254575.844 | 268899.438 | 342063.688 | 334807 | 323421.063
584 | 42520.8242 | 264014.031 | 279030.938 | 356730.063 | 347344.844 | 335371.656
586 | 44155.2891 | 272841.469 | 288768.031 | 368675.344 | 356712.938 | 345287.938
588 | 45003.6367 | 280724.469 | 296372.156 | 378726.25 | 366162.281 | 352274.469
590 | 46293.7539 | 286305.875 | 303147.875 | 387871.844 | 375429.406 | 361921.531
592 | 47333.3438 | 294246.219 | 312647.344 | 399531.313 | 386384.531 | 371226
594 | 48342.8672 | 300961.594 | 318260.656 | 405535.531 | 396881.063 | 382247.5
596 | 49595.6523 | 307082.75 | 328319.094 | 413414.656 | 405020.844 | 388796.563
598 | 50694.1484 | 314056.719 | 332096.969 | 424018.563 | 407540.375 | 396223.875
600 | 51135.832 | 320521.656 | 337297.125 | 429889.656 | 419682.813 | 404431.969
602 | 51444.3867 | 324107 | 341013.156 | 435073.469 | 425058.063 | 406493.938
604 | 51937.2227 | 326280.813 | 345823.625 | 440765.219 | 431387.656 | 415024.25
606 | 52693.957 | 332594.531 | 351994.5 | 447105.375 | 433715.469 | 419826.906
608 | 53158.25 | 333792.188 | 356146.375 | 451112.156 | 437428.531 | 425371.438
610 | 53634.1406 | 338077.969 | 356186.969 | 453298.313 | 442842.938 | 425822.125
612 | 53456.1094 | 335878.688 | 359410.469 | 460267.5 | 447721.688 | 428364.719
614 | 54641.543 | 339939.875 | 363876.281 | 462432 | 448585.719 | 431482.313
616 | 54385.4023 | 342400.594 | 362932.219 | 464451.594 | 449618.063 | 432997.219
618 | 54900.0352 | 343144.938 | 363260.031 | 464513.469 | 450932.5 | 434615.719
620 | 54977.25 | 343978.25 | 365497.563 | 464370.063 | 451562.719 | 432419.406
622 | 54407.2813 | 342194.625 | 364407.375 | 467720.656 | 451974.969 | 437752.125
624 | 53630.6563 | 343600.094 | 364213.781 | 464503.281 | 453462.719 | 436569.313
626 | 54281.0586 | 343268.531 | 362896.344 | 465430.125 | 454233.625 | 434271.813
628 | 54401.0742 | 343586.531 | 362044.281 | 463814.125 | 450530.906 | 435361.156
630 | 54349.168 | 341297.656 | 359220.469 | 465397.844 | 450710.281 | 432954.594
632 | 52626.207 | 338798.844 | 360536 | 460940.969 | 448398.094 | 433219.938
634 | 53480.1719 | 337111.969 | 357959.844 | 461509.781 | 444171.531 | 432757.813
636 | 52950.6836 | 334371.125 | 355093.719 | 458841.156 | 442658.25 | 426920.438
638 | 52118.2148 | 333268.406 | 355392.031 | 454824.938 | 441602.344 | 425913.875
640 | 50666.5547 | 333795.531 | 350947.813 | 448964.094 | 436613.5 | 420225.031
642 | 52112.3828 | 326465.281 | 350525.813 | 445663.563 | 433729.031 | 415770.906
644 | 50716.418 | 324078.938 | 341253.344 | 442300.344 | 428206.063 | 414640.531
646 | 49905.5938 | 322519.313 | 342033.813 | 439692.625 | 426110.5 | 409999.719
648 | 50772.2852 | 315257.906 | 339935.156 | 429650.031 | 419493.344 | 405111
650 | 49220.6719 | 312705.938 | 331681.531 | 424494.688 | 416819.156 | 399887.656
652 | 47645.793 | 310912.375 | 328523.688 | 423758.406 | 406680.594 | 396675.469
654 | 47764.3047 | 305885.906 | 322677.531 | 416008.563 | 405496.938 | 388656.281
656 | 47080.6484 | 302187.813 | 321085.688 | 411357.375 | 398186.625 | 385003.719
658 | 45796.2148 | 295449.781 | 314927.219 | 405037.531 | 394456.719 | 380626.938
660 | 46373.5078 | 293152.375 | 312392.25 | 398870.25 | 388755.938 | 374794.281
662 | 44511.2773 | 288368 | 306450.688 | 394230.469 | 382469.406 | 367658.438
664 | 43040.7656 | 283581.531 | 299546.844 | 390140.656 | 378713.344 | 361438.625
666 | 43075.8281 | 278521.063 | 299071.25 | 382773.406 | 374619.719 | 359269.813
668 | 43133.5313 | 276022.594 | 289498.594 | 375255.313 | 366952.813 | 353386.969
670 | 42352.7383 | 270580.844 | 288353.281 | 366290.125 | 357194.031 | 343470.344
672 | 41601.3203 | 264029.375 | 282703.75 | 361228.531 | 352338.25 | 336073.281
674 | 40198.5195 | 259075.078 | 273218.281 | 354077.438 | 344432.406 | 331200.938
676 | 38901.457 | 256141.703 | 268371.188 | 344869.125 | 333293.5 | 322835.625
678 | 38310.6875 | 246900.922 | 263818.875 | 338508.688 | 332838.938 | 317412.313
680 | 37637.7578 | 243078.625 | 260035.484 | 330030.594 | 319939.219 | 312345.813
682 | 36501.082 | 234681.125 | 251368.281 | 329071.594 | 314053.531 | 299325.094
684 | 36512.9883 | 232307.672 | 246838.703 | 318286.406 | 310345.281 | 295650.188
686 | 35311.4883 | 227867.688 | 244372.453 | 313645.781 | 303112.906 | 295926.969
688 | 33808.5078 | 221773.422 | 239534.828 | 306650.563 | 303252.375 | 284798.813
690 | 34258.8125 | 215262.172 | 233906.438 | 299727.813 | 292150.688 | 282820.125
692 | 32859.9414 | 211532.422 | 225621.516 | 293896.969 | 283509.125 | 274322
694 | 31858.793 | 207645.906 | 220851.203 | 285067.313 | 277409.75 | 269165.781
696 | 31459.8809 | 204147.078 | 217813.281 | 279689.594 | 272596.063 | 262200.094
698 | 31257.3203 | 199167.781 | 217418.609 | 274549.156 | 269245.156 | 257462.172
700 | 30481.8887 | 195641.141 | 207689.625 | 267590.406 | 259908.828 | 251447.563
702 | 30243.2422 | 188809.703 | 203941.031 | 260691.609 | 256718.594 | 246210.797
704 | 27992.2207 | 187700.031 | 199144.719 | 259495.719 | 246866.359 | 240065.719
706 | 28201.5254 | 181741.75 | 191549.844 | 249966 | 245428.203 | 238014.844
708 | 27954.3789 | 176842.375 | 189826.453 | 246143.75 | 238676.781 | 231392.219
710 | 26439.4375 | 174267.266 | 184321.266 | 237832.594 | 230328.734 | 223753.406
712 | 26489.9082 | 168509.453 | 183914.047 | 232475.234 | 226812.125 | 219327.625
714 | 25551.1504 | 164997.375 | 177450.25 | 227020.766 | 218376.719 | 214389.75
716 | 24973.041 | 163872.703 | 171819.297 | 219938.047 | 214999.469 | 208537.063
718 | 24265.832 | 154767.516 | 168950.844 | 219568.797 | 212994.688 | 205555.719
720 | 23994.7207 | 151561.406 | 164429.406 | 213161.25 | 205095.703 | 197564.359
722 | 22957.0625 | 149719.469 | 159973.938 | 206589.438 | 199362.828 | 194408.891
724 | 21748.3555 | 145979.188 | 153874.188 | 203487.688 | 199012.203 | 190848.891
726 | 21867.834 | 141022.734 | 150902.094 | 194970 | 192251.859 | 184835.359
728 | 21514.418 | 138479.656 | 149603.406 | 188608.781 | 183625.453 | 179359.797
730 | 20514.5117 | 133543.156 | 142994.984 | 186557.797 | 183188.391 | 179081.578
732 | 20574.8223 | 132582.469 | 138699.453 | 184716.578 | 176027.438 | 171706.859
734 | 20648.2949 | 130149.57 | 139185 | 176461 | 170925.313 | 167150.875
736 | 19475.5332 | 125394.094 | 133263.891 | 173569.156 | 170744.094 | 162750.531
738 | 17640.3633 | 123588.508 | 131187 | 173336.313 | 165048.641 | 157132.172
740 | 18048.5156 | 121952.438 | 127036.383 | 163219.141 | 162081.25 | 155815.984
742 | 17211.5957 | 115451.672 | 122731.328 | 162960.906 | 156703.797 | 149394.203
744 | 17448.5723 | 111647.234 | 120429.109 | 153587.063 | 152570.719 | 147270.578
746 | 16728.2461 | 109812.438 | 115174.664 | 153628.688 | 149792.953 | 142986.734
748 | 16893.2734 | 106172.313 | 112393.992 | 148016.797 | 145695.328 | 140545.375
750 | 15566.4248 | 103106.422 | 112175.188 | 143482.859 | 140795.609 | 133035.688
752 | 16482.0664 | 101062.164 | 108042.18 | 141308 | 136109.344 | 133986.031
754 | 15107.9521 | 96291.4766 | 105978.555 | 133981.5 | 132311.266 | 127190.859
756 | 16000.1025 | 94748.3125 | 103740.086 | 131518.391 | 128562.484 | 125886.734
758 | 14164.0586 | 91475.5 | 100513.305 | 129637.813 | 125020.82 | 120097.563
760 | 14143.0938 | 92951.5703 | 95886.9219 | 129181.281 | 123637.07 | 118392.391
762 | 13730.0693 | 89937.3984 | 94340.6406 | 122024.945 | 117128.828 | 113426.672
764 | 12290.5098 | 86135.6328 | 89631.6641 | 122229.242 | 113124.594 | 112724.039
766 | 13360.5215 | 80532.1563 | 88597.4141 | 112511.305 | 113870.695 | 108971.203
768 | 12145.0596 | 81352.1953 | 89471.9766 | 110581.922 | 111691.117 | 104346.242
770 | 12911.0674 | 77876.0156 | 84848.0469 | 110494.719 | 103992.406 | 103111.586
772 | 11667.9512 | 75913.3828 | 82914.2031 | 103313.297 | 101829.523 | 98064.9219
774 | 10934.1836 | 72618.9063 | 80125.7344 | 103155 | 100528.844 | 97671.9141
776 | 12003.665 | 71688.7344 | 77543.9297 | 98607.2266 | 98746.4219 | 90520.125
778 | 10634.875 | 72002.7109 | 75573.1797 | 97755.1875 | 94607.0859 | 92684.5391
780 | 10052.2432 | 68113.4219 | 73326.9531 | 93649.9297 | 90895.2656 | 87106.2344
782 | 9089.66797 | 64918.9844 | 72871.1484 | 91816.6719 | 87248.5859 | 86318.4688
784 | 10336.6816 | 61868.6406 | 66209.9922 | 89796.0234 | 87023.3594 | 80994.9453
786 | 9860.16895 | 61149.2031 | 66153.9063 | 88480.4922 | 84598.1016 | 79801.9766
788 | 10137.5674 | 61294.2695 | 64360.918 | 83254.3203 | 78519.6563 | 78950.1797
790 | 8502.78711 | 57652.125 | 62531.3711 | 82182.1953 | 79525.4844 | 77044.5703
792 | 7143.50732 | 54219.9414 | 59704.0938 | 75978.3047 | 75025.8906 | 74006.6094
794 | 8897.77051 | 54576.6523 | 58498.957 | 76029.2578 | 75236.0078 | 69917.4141
796 | 8867.98633 | 52276.4375 | 56803.8984 | 73358.9375 | 72533 | 67934.5
798 | 8398.34375 | 49861.168 | 54690.2148 | 73794.25 | 72003.8125 | 67154.2344
800 | 7308.40967 | 52427.2383 | 53314.4492 | 70497.1719 | 67838.5469 | 66666.1719
802 | 7967.27148 | 47200.4688 | 53714.8555 | 68650.5469 | 62688.3555 | 64622.6953
804 | 6992.77783 | 47864.4727 | 51261.3164 | 64008.625 | 65774.1172 | 62267.7461
806 | 7317.89307 | 45212.5 | 50304.6016 | 64750.2305 | 64297.3945 | 61597.7813
808 | 7064.84229 | 44087.9063 | 46595.5156 | 62486.5781 | 61491.7344 | 57649.3672
810 | 6220.9541 | 43122.8398 | 44994.9258 | 58262.1953 | 56491.375 | 58685.3242
812 | 5630.93408 | 42112.0547 | 44963.9414 | 61320.0156 | 56656.7305 | 58235.9453
814 | 7189.19531 | 40924.4727 | 44481.6953 | 59406.7422 | 55932.5508 | 52903.5
816 | 6217.07813 | 39596.5117 | 41925.457 | 55670.875 | 52231.0234 | 52908.0508
818 | 6785.07373 | 39601.5664 | 41722.9219 | 52384.9844 | 52046.3516 | 54328.5469
820 | 6607.68896 | 37101.2266 | 39378.0391 | 51172.6484 | 51437.6523 | 51168.4219
822 | 5900.47412 | 36804.4297 | 37799.0156 | 50413.9805 | 48157.8242 | 44947.7695
824 | 5640.19727 | 33739.0039 | 38764.9141 | 49541.2969 | 50330.8594 | 47197.8594
826 | 5476.15967 | 34766.5586 | 35114.0977 | 46415.3711 | 47167.3242 | 42418.875
828 | 6261.38477 | 31173.8672 | 36126.6523 | 45156.7773 | 43986.0117 | 41861.1523
830 | 4557.26025 | 29338.4805 | 33709.2891 | 42941.7695 | 43505.7695 | 41232.3516
832 | 4562.19531 | 31166.2441 | 31304.1699 | 37829.3555 | 42194.3906 | 41182.1016
834 | 4642.42773 | 29425.8828 | 30392.1719 | 43159.8281 | 40065.9258 | 41594.2734
836 | 5376.27441 | 29528.9609 | 29051.2441 | 40011.2148 | 39124.1016 | 37304.6289
838 | 4604.72754 | 27310.9688 | 31557.3398 | 39612.4102 | 38836.1719 | 35815.375
840 | 4367.23877 | 29510.5391 | 29203.7461 | 36529.6484 | 35853.3945 | 34377.4414
842 | 4547.75244 | 27751.7813 | 29962.9023 | 37409.7461 | 34253.0625 | 32048.6035
844 | 3675.9248 | 24860.043 | 28425.1367 | 37028.0781 | 32232.0977 | 31686.4707
846 | 4000.0188 | 25734.2793 | 29013.1133 | 34789.8984 | 31279.5371 | 33658.6719
848 | 4253.02539 | 23444.6191 | 28868.1934 | 35219.0195 | 34955.4219 | 33070.457
850 | 3027.69482 | 24005.4375 | 25196.8066 | 33329.6484 | 33570.4102 | 30139.9102