## 1909_ZFFL55_AAN155_1E-5_ACN_exc
2109_ZFFL55_AAN155_1E-5_ACN_exc375_Ba_ALL
Labels | 1908_ZFFL55_AAN155_1E-5_ACN_exc375_O2 | 1909_ZFFL55_AAN155_1E-5_ACN_exc375_5minAr | 2109_ZFFL55_AAN155_1E-5_ACN_exc375_Ba_O2 | 2109_ZFFL55_AAN155_1E-5_ACN_exc375_Ba_5min
Type | Emission Scan | Emission Scan | Emission Scan | Emission Scan
Comment
Start | 400 | 400 | 400 | 400
Stop | 850 | 850 | 850 | 850
Step | 2 | 2 | 2 | 2
Fixed/Offset | 375 | 375 | 375 | 375
Xaxis | Wavelength | Wavelength | Wavelength | Wavelength
Yaxis | Counts | Counts | Counts | Counts
Scan Corr. by File | True | True | True | True
Corr. by Ref. Det. | True | True | True | True
Fixed/Offset Corr. by File | False | False | False | False
Repeats | 1 | 1 | 1 | 1
Dwell Time | 0.5 | 0.5 | 0.5 | 0.5
Lamp | Xenon | Xenon | Xenon | Xenon
Temp | 0 | 0 | 0 | 0
Scan Polariser | None | None | None | None
Scan Slit | 2 | 2 | 2 | 2
Fixed/Offset Polariser | None | None | None | None
Fixed/Offset Slit | 2 | 2 | 2 | 2
Detector | PMT-980 | PMT-980 | PMT-980 | PMT-980
Labels | exc375_O2 | exc375_5minAr | 2exc375_Ba_O2 | exc375_Ba_5min
400 | 631.285583 | 865.92572 | 506.655365 | 694.512085
402 | 564.348206 | 961.238159 | 508.391266 | 679.019531
404 | 772.388916 | 1083.59827 | 506.911163 | 764.220703
406 | 1022.69403 | 1367.25244 | 568.098022 | 866.385925
408 | 2039.00537 | 2694.07568 | 1685.64624 | 2169.70142
410 | 3663.30859 | 4062.4375 | 3158.36108 | 3511.80054
412 | 2420.55469 | 3137.78442 | 1631.76538 | 1922.18481
414 | 2534.10864 | 3200.58179 | 946.875183 | 1256.39856
416 | 3207.44165 | 3883.17285 | 986.796387 | 1367.19604
418 | 4228.93652 | 5308 | 1524.82764 | 1967.60071
420 | 7059.32275 | 8579.76953 | 4031.28711 | 4467.91699
422 | 10955.376 | 12183.1748 | 7274.15283 | 7815.72754
424 | 9813.83301 | 11542.2285 | 4508.92725 | 4806.5542
426 | 9710.11621 | 11482.3311 | 2233.22778 | 2758.60278
428 | 11164.2949 | 13371.5664 | 1777.88879 | 2413.08179
430 | 13561.1836 | 16006.2695 | 1804.07214 | 2460.91431
432 | 15576.6328 | 19106.6387 | 1982.23108 | 2678.92139
434 | 18745.4023 | 22733.3496 | 2151.15967 | 2850.62427
436 | 22062.4375 | 26972.7012 | 2254.04492 | 2807.06592
438 | 25905.0371 | 31363.2148 | 2293.7312 | 3126.57666
440 | 30397.1035 | 36035.4609 | 2703.40918 | 3278.32324
442 | 34532.2539 | 42100.4023 | 2781.22925 | 3511.31055
444 | 40030.3398 | 48577.3867 | 2921.81812 | 3841.25366
446 | 44631.9023 | 55601.1563 | 3010.6062 | 3975.94434
448 | 51247.0859 | 61678.2969 | 3163.46362 | 4019.38135
450 | 56716.7266 | 68887.5625 | 3571.34424 | 4383.06201
452 | 63350.7734 | 77368.125 | 3620.64746 | 4468.34521
454 | 70891.1563 | 85127.4688 | 3743.72949 | 4697.92578
456 | 77647.0156 | 94928.875 | 3945.19653 | 4968.44434
458 | 84740.9688 | 102463.734 | 4184.12695 | 4994.08643
460 | 92205.2422 | 112208.711 | 4091.67627 | 5066.33887
462 | 100344.352 | 121116.234 | 4318.90039 | 5197.82373
464 | 108407.844 | 132094.891 | 4364.2749 | 5388.57129
466 | 116595.781 | 141570.906 | 4464.0249 | 5593.52783
468 | 125388.398 | 152891.688 | 4556.1626 | 5705.96338
470 | 133226.906 | 161824.359 | 4750.85645 | 5737.4917
472 | 140651.625 | 171697.156 | 4930.77832 | 5818.10889
474 | 148887.594 | 181654.234 | 4901.06836 | 6074.19238
476 | 156984.063 | 189981.203 | 5069.19873 | 6094.30273
478 | 163723.641 | 199696.641 | 5123.18457 | 6250.01074
480 | 170379.734 | 208264.188 | 5121.86035 | 6642.77051
482 | 176734.625 | 214907.031 | 5177.64795 | 6449.31201
484 | 182094.563 | 222768.469 | 5200.84473 | 6401.75928
486 | 187548.875 | 227865.688 | 5297.57031 | 6694.5498
488 | 192924.531 | 235199.109 | 5351.39014 | 6746.84766
490 | 197737.688 | 241462.922 | 5252.5835 | 6677.22266
492 | 198868.859 | 244957.328 | 5341.72168 | 7068.46143
494 | 201880.719 | 249334.266 | 5383.40039 | 7156.63916
496 | 206148.188 | 251843.313 | 5480.55127 | 7455.51514
498 | 206822.5 | 254090.844 | 5340.76807 | 7813.81836
500 | 209132.063 | 256341.766 | 5552.57275 | 8027.90381
502 | 208250.719 | 256911.734 | 5676.20361 | 8517.52051
504 | 208510.109 | 257991.453 | 5503.47168 | 9200.17773
506 | 208292.969 | 257109.078 | 5452.80908 | 9600.92773
508 | 206294.688 | 254796.078 | 5617.58301 | 10988.0898
510 | 205572.828 | 254795.094 | 5686.54883 | 11668.7979
512 | 203311.766 | 253967.891 | 5883.84082 | 13563.6367
514 | 200328.016 | 250874.516 | 5931.71436 | 14971.1875
516 | 199096.219 | 246966.234 | 6215.15674 | 16495.25
518 | 195802.688 | 243676.938 | 6225.85498 | 19184.1172
520 | 192868.25 | 241272.859 | 6791.31396 | 21847.5938
522 | 188421.547 | 237556.781 | 7351.27246 | 24816.5996
524 | 184808.031 | 233740.672 | 7387.125 | 28990.5859
526 | 181386.406 | 228541.406 | 8044.77344 | 32461.8691
528 | 177295.25 | 225526.828 | 8422.29297 | 37978.0547
530 | 173138.141 | 222601.594 | 9230.14648 | 42749.2383
532 | 168315.781 | 216957.328 | 9556.57031 | 48061.1445
534 | 165510.875 | 213909.75 | 10415.834 | 54054.3125
536 | 160465.563 | 210401.078 | 11416.9932 | 61531.9414
538 | 155896.328 | 206482.359 | 12115.8076 | 69239.6016
540 | 152631.484 | 201867.25 | 12981.959 | 76707.4141
542 | 147927.063 | 197213.203 | 14053.9727 | 85835.4141
544 | 143743.078 | 193396.859 | 15013.8262 | 93917.4375
546 | 138014.797 | 190577.703 | 16128.5938 | 103919.016
548 | 135373.047 | 186117.156 | 17564.8633 | 113128.742
550 | 129731.602 | 184308.172 | 18348.334 | 123556.875
552 | 125894.906 | 180974.719 | 19436.7793 | 134997.063
554 | 122431.188 | 177366.094 | 21249.4395 | 146036.328
556 | 117777.828 | 173884.766 | 22238.6582 | 158837.094
558 | 114666.336 | 171308.922 | 23743.9043 | 170509.266
560 | 110682.703 | 169010.516 | 25410.3633 | 183362.141
562 | 107443.906 | 165676.922 | 26592.5703 | 195679.234
564 | 103662.297 | 163716.016 | 28096.8574 | 207799.109
566 | 101543.672 | 161829.484 | 30119.6504 | 219856.891
568 | 97163.7891 | 159794.516 | 31503.2852 | 233834.234
570 | 93639.8281 | 156770.703 | 32928.9453 | 249404.281
572 | 89834.1641 | 155660.797 | 34017.6914 | 258592.141
574 | 87683.8359 | 153189.125 | 35727.9688 | 274624.063
576 | 84931.5859 | 153157.047 | 38014.0703 | 284883.906
578 | 82950.8125 | 151016.141 | 38931.3711 | 296738.906
580 | 79975.4141 | 150117.609 | 40103.0703 | 308391.719
582 | 76918.6328 | 148664.109 | 41745.4414 | 323421.063
584 | 74638.8672 | 146718.344 | 42520.8242 | 335371.656
586 | 72095.7813 | 146409.031 | 44155.2891 | 345287.938
588 | 70491.0547 | 144581.266 | 45003.6367 | 352274.469
590 | 68420.3125 | 143227.547 | 46293.7539 | 361921.531
592 | 65992.0938 | 142463.906 | 47333.3438 | 371226
594 | 64898.2578 | 141198.563 | 48342.8672 | 382247.5
596 | 63137.9727 | 139380.125 | 49595.6523 | 388796.563
598 | 61192.9688 | 139806.641 | 50694.1484 | 396223.875
600 | 59503.1836 | 137700.047 | 51135.832 | 404431.969
602 | 57518.3359 | 135724.047 | 51444.3867 | 406493.938
604 | 54858.918 | 134491.594 | 51937.2227 | 415024.25
606 | 54578.6523 | 134045.875 | 52693.957 | 419826.906
608 | 52376.7656 | 133411.156 | 53158.25 | 425371.438
610 | 51285.1445 | 131591.281 | 53634.1406 | 425822.125
612 | 50077.3203 | 131968.156 | 53456.1094 | 428364.719
614 | 48426.1289 | 130078.813 | 54641.543 | 431482.313
616 | 47809.9844 | 128335.148 | 54385.4023 | 432997.219
618 | 46228.8164 | 127064.375 | 54900.0352 | 434615.719
620 | 44799.582 | 126783.906 | 54977.25 | 432419.406
622 | 44302.8125 | 125347.578 | 54407.2813 | 437752.125
624 | 42662.9336 | 124375.844 | 53630.6563 | 436569.313
626 | 41200.3516 | 122778.602 | 54281.0586 | 434271.813
628 | 41441.9141 | 123250.289 | 54401.0742 | 435361.156
630 | 39381.4219 | 120433.898 | 54349.168 | 432954.594
632 | 38611.1602 | 118865.836 | 52626.207 | 433219.938
634 | 38286.2109 | 117734.703 | 53480.1719 | 432757.813
636 | 37377.8789 | 116942.344 | 52950.6836 | 426920.438
638 | 35182.0898 | 114493.219 | 52118.2148 | 425913.875
640 | 34734.9258 | 113607.469 | 50666.5547 | 420225.031
642 | 34432.0156 | 112065.453 | 52112.3828 | 415770.906
644 | 32586.9102 | 110925.773 | 50716.418 | 414640.531
646 | 32187.541 | 110797.688 | 49905.5938 | 409999.719
648 | 31352.3867 | 108353.078 | 50772.2852 | 405111
650 | 30617.8828 | 108104.578 | 49220.6719 | 399887.656
652 | 29905.0059 | 106454.672 | 47645.793 | 396675.469
654 | 30321.418 | 104785.188 | 47764.3047 | 388656.281
656 | 28696.4434 | 104408.297 | 47080.6484 | 385003.719
658 | 27219.8008 | 99934.9063 | 45796.2148 | 380626.938
660 | 27049.5078 | 99685.0391 | 46373.5078 | 374794.281
662 | 26297.4551 | 97245.1406 | 44511.2773 | 367658.438
664 | 26360.0527 | 98453.5313 | 43040.7656 | 361438.625
666 | 24562.627 | 95354.5781 | 43075.8281 | 359269.813
668 | 23566.4922 | 93614.7031 | 43133.5313 | 353386.969
670 | 23772.9707 | 93007.4766 | 42352.7383 | 343470.344
672 | 23370.1348 | 91231.7578 | 41601.3203 | 336073.281
674 | 22708.3652 | 89669.7188 | 40198.5195 | 331200.938
676 | 21831.584 | 89016.8672 | 38901.457 | 322835.625
678 | 21004.0273 | 85627.5391 | 38310.6875 | 317412.313
680 | 20767.3398 | 83788.7344 | 37637.7578 | 312345.813
682 | 19932.8066 | 81658.6875 | 36501.082 | 299325.094
684 | 19412.3789 | 81366.5313 | 36512.9883 | 295650.188
686 | 19787.7207 | 79978.8125 | 35311.4883 | 295926.969
688 | 18620.0078 | 79244.9766 | 33808.5078 | 284798.813
690 | 17974.4297 | 76841.8125 | 34258.8125 | 282820.125
692 | 18340.4082 | 75686.1172 | 32859.9414 | 274322
694 | 17280.1973 | 74224.1641 | 31858.793 | 269165.781
696 | 17537.2227 | 72703.1563 | 31459.8809 | 262200.094
698 | 15787.2354 | 71888.5 | 31257.3203 | 257462.172
700 | 15754.3262 | 70903.25 | 30481.8887 | 251447.563
702 | 15595.8789 | 67191.4609 | 30243.2422 | 246210.797
704 | 15263.4854 | 66776.0234 | 27992.2207 | 240065.719
706 | 14565.7939 | 66206.8594 | 28201.5254 | 238014.844
708 | 14758.542 | 65495.457 | 27954.3789 | 231392.219
710 | 13814.3213 | 64997.5195 | 26439.4375 | 223753.406
712 | 13627.3281 | 63797.6016 | 26489.9082 | 219327.625
714 | 13299.0625 | 60432.8164 | 25551.1504 | 214389.75
716 | 13715.3438 | 60307.8438 | 24973.041 | 208537.063
718 | 12798.8271 | 59283.9336 | 24265.832 | 205555.719
720 | 12310.8438 | 57166.0547 | 23994.7207 | 197564.359
722 | 12213.3838 | 56069.0078 | 22957.0625 | 194408.891
724 | 11596.7988 | 54432.6133 | 21748.3555 | 190848.891
726 | 11018.3496 | 54349.0977 | 21867.834 | 184835.359
728 | 10867.5107 | 52425.7695 | 21514.418 | 179359.797
730 | 10842.1553 | 50819.6758 | 20514.5117 | 179081.578
732 | 10561.4814 | 50149.7539 | 20574.8223 | 171706.859
734 | 9887.84766 | 49023.75 | 20648.2949 | 167150.875
736 | 9370.36914 | 48417.6289 | 19475.5332 | 162750.531
738 | 10000.9043 | 48380.3594 | 17640.3633 | 157132.172
740 | 9182.34863 | 46819.0039 | 18048.5156 | 155815.984
742 | 8659.52734 | 45721.0117 | 17211.5957 | 149394.203
744 | 8917.14453 | 44948.5039 | 17448.5723 | 147270.578
746 | 8654.4707 | 42985.5625 | 16728.2461 | 142986.734
748 | 8973.72754 | 42068.1797 | 16893.2734 | 140545.375
750 | 8187.39355 | 43636.5508 | 15566.4248 | 133035.688
752 | 7840.09375 | 39193.8203 | 16482.0664 | 133986.031
754 | 7070.69092 | 40524.9961 | 15107.9521 | 127190.859
756 | 7937.35205 | 37228.2344 | 16000.1025 | 125886.734
758 | 7221.90479 | 36216.9492 | 14164.0586 | 120097.563
760 | 7118.35791 | 38022.957 | 14143.0938 | 118392.391
762 | 6685.01758 | 36371.6563 | 13730.0693 | 113426.672
764 | 6291.72461 | 36328.3164 | 12290.5098 | 112724.039
766 | 6663.67041 | 35092.875 | 13360.5215 | 108971.203
768 | 6459.89209 | 33114.0117 | 12145.0596 | 104346.242
770 | 6179.76025 | 33087.5586 | 12911.0674 | 103111.586
772 | 5748.73242 | 29660.3984 | 11667.9512 | 98064.9219
774 | 5641.34668 | 29776.1133 | 10934.1836 | 97671.9141
776 | 4920.95703 | 32158.9277 | 12003.665 | 90520.125
778 | 5048.66406 | 29888.6113 | 10634.875 | 92684.5391
780 | 5206.26172 | 29112.8906 | 10052.2432 | 87106.2344
782 | 4335.49316 | 29713.0566 | 9089.66797 | 86318.4688
784 | 4955.01758 | 28572.6133 | 10336.6816 | 80994.9453
786 | 4885.97266 | 26896.6035 | 9860.16895 | 79801.9766
788 | 4466.78174 | 24960.4336 | 10137.5674 | 78950.1797
790 | 4685.19727 | 23886.3535 | 8502.78711 | 77044.5703
792 | 4489.90039 | 24522.8906 | 7143.50732 | 74006.6094
794 | 3717.93091 | 23812.0078 | 8897.77051 | 69917.4141
796 | 4464.89893 | 22690.6758 | 8867.98633 | 67934.5
798 | 4621.26611 | 20929.5078 | 8398.34375 | 67154.2344
800 | 4399.18066 | 20516.043 | 7308.40967 | 66666.1719
802 | 3709.60303 | 20747.3184 | 7967.27148 | 64622.6953
804 | 2533.79419 | 20656.418 | 6992.77783 | 62267.7461
806 | 3870.74341 | 21850.0898 | 7317.89307 | 61597.7813
808 | 2931.83472 | 20062.9512 | 7064.84229 | 57649.3672
810 | 3092.43896 | 17438.8945 | 6220.9541 | 58685.3242
812 | 2577.27051 | 19469.2148 | 5630.93408 | 58235.9453
814 | 3376.62646 | 17646.5625 | 7189.19531 | 52903.5
816 | 2890.68042 | 17599.5957 | 6217.07813 | 52908.0508
818 | 1831.0304 | 17281.7734 | 6785.07373 | 54328.5469
820 | 2927.02686 | 17005.9727 | 6607.68896 | 51168.4219
822 | 2365.41138 | 16911.7402 | 5900.47412 | 44947.7695
824 | 2738.83569 | 14650.1914 | 5640.19727 | 47197.8594
826 | 1708.71045 | 16811.3945 | 5476.15967 | 42418.875
828 | 2412.60229 | 15095.542 | 6261.38477 | 41861.1523
830 | 1671.86841 | 14051.4102 | 4557.26025 | 41232.3516
832 | 2399.94971 | 13739.5498 | 4562.19531 | 41182.1016
834 | 2329.82056 | 14188.1123 | 4642.42773 | 41594.2734
836 | 1992.2959 | 14613.9316 | 5376.27441 | 37304.6289
838 | 1766.82666 | 13450.4971 | 4604.72754 | 35815.375
840 | 1872.29285 | 14538.2559 | 4367.23877 | 34377.4414
842 | 922.595093 | 12290.9531 | 4547.75244 | 32048.6035
844 | 2254.01025 | 12704.9678 | 3675.9248 | 31686.4707
846 | 1770.24744 | 12454.8828 | 4000.0188 | 33658.6719
848 | 1424.74146 | 12148.8105 | 4253.02539 | 33070.457
850 | 2053.11841 | 12880.1963 | 3027.69482 | 30139.9102