## 1909_ZFFL55_AAN155_1E-5_ACN_exc
0310_ZFFL55_AAN155_1E-6_ACN_exc375_comparative
Labels | 0310_ZFFL55_AAN155_1E-6_ACN_exc375_O2_NewSample | 0310_ZFFL55_AAN155_1E-6_ACN_exc375_5min argon | 0310_ZFFL55_AAN155_Ba_1E-6_ACN_exc375_O2 | 0310_ZFFL55_AAN155_Ba_1E-6_ACN_exc375_5min Argon
Type | Emission Scan | Emission Scan | Emission Scan | Emission Scan
Comment
Start | 400 | 400 | 400 | 400
Stop | 850 | 850 | 850 | 850
Step | 2 | 2 | 2 | 2
Fixed/Offset | 375 | 375 | 375 | 375
Xaxis | Wavelength | Wavelength | Wavelength | Wavelength
Yaxis | Counts | Counts | Counts | Counts
Scan Corr. by File | True | True | True | True
Corr. by Ref. Det. | True | True | True | True
Fixed/Offset Corr. by File | False | False | False | False
Repeats | 1 | 1 | 1 | 1
Dwell Time | 0.5 | 0.5 | 0.5 | 0.5
Lamp | Xenon | Xenon | Xenon | Xenon
Temp | 0 | 0 | 0 | 0
Scan Polariser | None | None | None | None
Scan Slit | 2 | 2 | 2 | 2
Fixed/Offset Polariser | None | None | None | None
Fixed/Offset Slit | 2 | 2 | 2 | 2
Detector | PMT-980 | PMT-980 | PMT-980 | PMT-980
Labels | exc375_O2 | exc375_5min Ar | Ba_exc375_O2 | Ba_exc375_5min Ar
400 | 186.184845 | 238.482819 | 316.471863 | 424.505615
402 | 170.102585 | 179.077744 | 256.830017 | 289.183563
404 | 161.500702 | 188.972733 | 259.911987 | 316.68399
406 | 261.309387 | 285.067291 | 325.614532 | 393.808411
408 | 1762.56274 | 1699.2926 | 1584.81177 | 1895.11523
410 | 3102.09399 | 3098.71582 | 3007.2168 | 3132.13379
412 | 1200.35583 | 1105.87598 | 1252.69971 | 1168.58899
414 | 498.586426 | 549.290405 | 396.023163 | 526.015442
416 | 547.261536 | 620.368958 | 482.040192 | 527.338257
418 | 1200.7063 | 1310.42517 | 968.004028 | 1011.54047
420 | 4414.74707 | 4725.32275 | 3982.72852 | 4459.01758
422 | 7454.91357 | 7666.59766 | 7219.83057 | 7326.67871
424 | 4083.63916 | 4154.30518 | 3927.79565 | 3719.66187
426 | 1972.68494 | 1942.40198 | 1271.85193 | 1172.17456
428 | 1653.22241 | 1731.2406 | 612.069702 | 620.663757
430 | 1848.84985 | 1964.31104 | 592.290405 | 589.643616
432 | 2183.36865 | 2378.86914 | 574.468201 | 507.005676
434 | 2459.46143 | 2699.64429 | 561.192383 | 546.554626
436 | 2977.21265 | 3286.4668 | 563.88501 | 512.952759
438 | 3241.19849 | 3751.57788 | 540.540894 | 450.690277
440 | 4001.22314 | 4452.66992 | 655.595154 | 490.804382
442 | 4742.25635 | 5048.54004 | 641.962585 | 495.785187
444 | 5435.68359 | 5871.16748 | 659.731628 | 539.366211
446 | 5832.55859 | 6493.72656 | 688.542969 | 444.963989
448 | 6826.6543 | 7353.50781 | 687.967712 | 493.785126
450 | 7433.7085 | 8093.21143 | 743.664307 | 513.053223
452 | 8350.56348 | 9257.66895 | 752.101318 | 429.637207
454 | 9183.45996 | 10184.2725 | 781.021301 | 463.197144
456 | 9843.7959 | 11091.7646 | 736.588928 | 475.621796
458 | 10957.5381 | 12017.2334 | 697.299744 | 404.087036
460 | 12249.8516 | 13223.707 | 746.325256 | 469.401489
462 | 12825.1172 | 14295.5918 | 857.454041 | 406.39447
464 | 14049.1924 | 15375.0762 | 795.930969 | 438.651215
466 | 14900.9385 | 16740.0859 | 856.621216 | 397.891235
468 | 16191.2529 | 18034.3066 | 852.188049 | 397.040741
470 | 17003.8516 | 19268.4727 | 913.1875 | 437.377441
472 | 18164.1426 | 20135.0273 | 871.387817 | 441.769073
474 | 19031.4492 | 21599.6289 | 897.947998 | 395.919647
476 | 19925.7988 | 22593.4688 | 875.391785 | 373.687958
478 | 20896.1191 | 23727.2422 | 939.503296 | 409.043335
480 | 21748.0605 | 24698.9688 | 906.881836 | 345.980286
482 | 22390.0293 | 25410.7285 | 867.588562 | 398.587341
484 | 23309.9414 | 26813.5352 | 923.357178 | 374.668335
486 | 23691.5645 | 27156.7344 | 977.556519 | 361.726501
488 | 24739.2617 | 27953.1699 | 867.282654 | 370.292694
490 | 25563.4922 | 28677.0508 | 958.28186 | 416.704651
492 | 25608.0957 | 29563.8965 | 915.869263 | 418.515442
494 | 26204.7363 | 30009.9238 | 892.186707 | 377.495575
496 | 26220.6504 | 30051.8145 | 973.776978 | 412.764984
498 | 26306.1914 | 30833.918 | 911.856934 | 442.894928
500 | 26962.9043 | 30757.2227 | 875.633423 | 566.144104
502 | 27198.1328 | 31128.7754 | 966.224731 | 553.825867
504 | 27246.75 | 31633.1191 | 966.575684 | 708.893005
506 | 26781.7832 | 31741.3184 | 936.308105 | 762.830933
508 | 27149.1504 | 31245.0781 | 989.06488 | 777.642334
510 | 26823.834 | 31317.5293 | 1066.07227 | 1039.39624
512 | 26462.6328 | 32011.5215 | 1139.00732 | 1088.573
514 | 26913.9883 | 31213.6523 | 1074.57263 | 1297.41248
516 | 26152.1035 | 30356.6602 | 1182.84863 | 1613.36084
518 | 25960.4375 | 31075.1953 | 1222.03223 | 1982.69788
520 | 25568.7285 | 30303.7617 | 1308.94202 | 2206.20605
522 | 25768.5176 | 29911.7402 | 1344.46631 | 2649.89404
524 | 25014.0352 | 29827.3047 | 1300.49561 | 3177.82275
526 | 24536.8535 | 28979.7813 | 1560.99304 | 3542.48584
528 | 24321.6563 | 28827.9492 | 1643.03906 | 4203.28809
530 | 22973.9023 | 28456.998 | 1779.87439 | 4891.42529
532 | 22833.7637 | 27782.7383 | 2042.57117 | 5640.06348
534 | 22224.4336 | 27414.7578 | 2134.52246 | 6258.5835
536 | 21921.6582 | 26902.8125 | 2335.54736 | 6907.2207
538 | 21876.2754 | 26516.8574 | 2523.48682 | 8180.76563
540 | 20798.0371 | 26716.0332 | 2641.63062 | 9105.54785
542 | 20567.373 | 26372.5098 | 3039.45068 | 10158.3662
544 | 20064.8652 | 25327.5977 | 3213.88062 | 11248.3545
546 | 19259.0469 | 25292.6738 | 3324.07788 | 12535.1191
548 | 18853.6699 | 24728.9727 | 3529.14355 | 13476.0391
550 | 18417.1523 | 23914.6484 | 3748.82788 | 14494.6484
552 | 17794.8535 | 23970.416 | 4423.12549 | 16157.3643
554 | 16979.9941 | 23274.5918 | 4427.5332 | 17217.3711
556 | 16891.6094 | 23007.709 | 4844.60205 | 19265.9531
558 | 16193.8018 | 22753.0488 | 5107.55078 | 20446.3047
560 | 15377.3066 | 22330.1426 | 5228.31641 | 21900.6699
562 | 14936.3057 | 21966.043 | 5854.35938 | 24137.8652
564 | 14720.9727 | 21071.5371 | 5969.35449 | 24867.1641
566 | 14084.5781 | 20594.2891 | 6363.32813 | 26326.8984
568 | 13578.9795 | 20777.7363 | 6685.57178 | 27817.0879
570 | 13326.9902 | 20515.4316 | 7117.37793 | 29649.7891
572 | 13013.3145 | 20813.6523 | 7497.22998 | 31177.0352
574 | 12439.2627 | 20201.959 | 7290.56006 | 33238.0742
576 | 11868.2041 | 20186.7539 | 7921.68408 | 34297.8867
578 | 11296.0674 | 19635.6211 | 8644.37207 | 36159.0938
580 | 11146.3369 | 19075.2949 | 8594.29297 | 37068.3125
582 | 11131.8242 | 18904.9355 | 9190.5498 | 39041.0352
584 | 10637.7236 | 19285.375 | 9168.58789 | 40568.1992
586 | 10334.4688 | 19005.5156 | 9310.31543 | 41421.5078
588 | 9679.30664 | 18802.0469 | 9604.27637 | 43224.6523
590 | 9186.87109 | 18311.2266 | 9845.68164 | 44197.4805
592 | 9208.05957 | 18490.041 | 9962.85449 | 45336.9648
594 | 8620.81055 | 17924.6816 | 10059.8203 | 45642.6992
596 | 8214.06348 | 17907.6953 | 10171.4443 | 46511.0156
598 | 8423.60352 | 17776.9199 | 10449.1055 | 48152.0078
600 | 7961.17529 | 17964.9609 | 10207.2725 | 48356.7695
602 | 7803.24365 | 17822.0352 | 10589.5771 | 49177.1055
604 | 7509.64551 | 17409.2773 | 10746.2324 | 51420.8047
606 | 7049.31299 | 17631.6484 | 10821.9717 | 50034.1172
608 | 7237.67578 | 17475.5664 | 10755.8535 | 50621.6563
610 | 6771.43066 | 17237.7598 | 11052.5352 | 51875.6211
612 | 6884.28564 | 17200.4512 | 11162.4482 | 52302.0117
614 | 6596.32861 | 16800.1621 | 11552.1777 | 51938.7695
616 | 5949.51953 | 16420.5137 | 11364.2471 | 52900.2422
618 | 6288.15332 | 16432.4063 | 11440.8164 | 52833.7031
620 | 5980.51465 | 16421.2793 | 11131.4512 | 53343.5781
622 | 5525.25977 | 16440.748 | 11109.5537 | 52464.707
624 | 5689.58008 | 16126.877 | 10927.3789 | 52828.8203
626 | 5106.11426 | 16108.877 | 11481.4971 | 53267.4102
628 | 5346.15332 | 16013.3193 | 10735.1797 | 52541.8047
630 | 5084.51465 | 15321.167 | 11133.7871 | 53939.8828
632 | 4780.14209 | 15885.9629 | 10814.4512 | 52078.5039
634 | 4756.95947 | 15231.5928 | 11154.2051 | 53011.2813
636 | 4344.4707 | 15417.9746 | 10990.2676 | 50878.1211
638 | 4682.4458 | 15466.3633 | 10833.5938 | 51334.9844
640 | 4104.38281 | 14679.0039 | 10311.8027 | 51001.0781
642 | 4181.07617 | 15252.0645 | 11020.3496 | 51397.7305
644 | 4184.09863 | 15048.6641 | 10633.6406 | 50288.4414
646 | 4239.59033 | 15003.9443 | 10514.7393 | 49114.4844
648 | 3931.18237 | 14705.3418 | 10252.7637 | 48827.9336
650 | 3599.22656 | 14493.2734 | 10359.291 | 48761.4922
652 | 3700.58618 | 13680.1553 | 10113.5039 | 48807.6523
654 | 3529.42261 | 14650.4932 | 9944.90625 | 47339.3516
656 | 3347.44507 | 14291.7236 | 9450.7041 | 47129.4805
658 | 3384.02295 | 13891.9385 | 9580.54688 | 46338.8086
660 | 3041.33228 | 14258.2188 | 9907.9707 | 45642.625
662 | 3217.91455 | 13188.3008 | 9309.44824 | 44857.8633
664 | 3365.84253 | 13382.8271 | 8949.43359 | 44132.2188
666 | 3008.77368 | 13070.749 | 9144.33984 | 43105.2305
668 | 2823.33252 | 13638.8301 | 9072.53027 | 43385.3711
670 | 2882.29688 | 12847.1104 | 8660.72363 | 42315.6992
672 | 2880.3938 | 12833.5195 | 8389.76758 | 42148.1445
674 | 2551.08105 | 12437.5234 | 8021.87109 | 39394.5508
676 | 2672.42676 | 12414.2041 | 7954.73047 | 39426.8945
678 | 2538.34058 | 11979.7734 | 8421.30273 | 38507.918
680 | 2588.76172 | 12363.2451 | 8300.33789 | 38451.5156
682 | 2049.51245 | 12062.8799 | 7849.53662 | 36877.9648
684 | 2265.83643 | 12151.5723 | 7415.57227 | 36644.2695
686 | 2192.93115 | 11604.4629 | 7445.28809 | 36353.7266
688 | 1918.80615 | 12038.79 | 7691.36768 | 34862.1758
690 | 2043.50659 | 10956.6611 | 6915.96973 | 34118.1563
692 | 1876.95862 | 10953.873 | 6692.40771 | 34062.0977
694 | 2204.8728 | 10610.0117 | 6809.48779 | 32219.7715
696 | 1665.39636 | 10887.0225 | 6858.9585 | 32616.1445
698 | 1939.95569 | 10251.6396 | 6229.4292 | 31092.1582
700 | 1722.61975 | 10772.0303 | 6484.39746 | 30060.0664
702 | 1998.76221 | 10260.9297 | 6256.12891 | 31042.8223
704 | 1780.91382 | 11078.6279 | 6362.73682 | 29952.5273
706 | 1738.5907 | 10172.123 | 6010.34277 | 27088.2598
708 | 1847.58862 | 10128.5127 | 5825.52588 | 28696.6797
710 | 1711.59265 | 9830.13867 | 6002.72119 | 27357.7129
712 | 1801.48071 | 10371.1172 | 5797.88965 | 26082.3516
714 | 1443.80078 | 9337.89551 | 5596.6875 | 27295.7188
716 | 1679.85632 | 9467.01563 | 5262.38721 | 25680.8809
718 | 1592.83862 | 9097.58691 | 5124.32324 | 24990.8242
720 | 1595.78857 | 8689.39063 | 5255.1499 | 24012.7773
722 | 1283.84363 | 8416.69727 | 4970.271 | 24640.5488
724 | 1352.83887 | 8906.11426 | 4859.68359 | 23161.3359
726 | 1296.21521 | 9029.80762 | 4250.12402 | 22761.2656
728 | 1198.9231 | 7720.71729 | 4413.05762 | 22843.6875
730 | 1311.05164 | 8057.14746 | 4178.4458 | 21688.4512
732 | 1337.01917 | 8024.21582 | 4119.55127 | 20776.002
734 | 1224.21204 | 7679.8623 | 4153.55859 | 20599.3379
736 | 938.557678 | 7755.93652 | 3632.72534 | 20451.2832
738 | 1000.50171 | 7435.81104 | 4115.87695 | 18930.2324
740 | 1213.91748 | 7609.26611 | 3715.33154 | 19760.8086
742 | 1082.29346 | 7444.93506 | 3381.94141 | 19298.4746
744 | 1200.96289 | 6951.70215 | 3981.00073 | 17935.877
746 | 1060.53662 | 7316.35986 | 4423.31348 | 18090.3242
748 | 1053.2041 | 6935.79248 | 3770.1875 | 16683.6973
750 | 1077.33472 | 6814.07129 | 3580.10449 | 16263.9004
752 | 914.951782 | 6275.38232 | 3416.97314 | 16915.6758
754 | 1155.49927 | 6615.10498 | 3245.52612 | 15701.874
756 | 796.5177 | 6250.38135 | 3078.90894 | 14731.7178
758 | 860.731018 | 5902.99609 | 3088.99902 | 15339.1572
760 | 792.516479 | 6228.26611 | 3131.17847 | 14183.3965
762 | 872.51709 | 6629.6958 | 2687.93311 | 14157.3506
764 | 886.965637 | 6098.98877 | 2821.53174 | 13862.5967
766 | 734.015991 | 5718.33301 | 2372.42163 | 13476.2783
768 | 806.305115 | 5373.70361 | 2746.25439 | 13061.6611
770 | 757.583618 | 5364.03125 | 2976.42871 | 12299.2246
772 | 692.134583 | 5909.90967 | 2740.09399 | 12688.6582
774 | 1162.41418 | 5210.10303 | 2673.14258 | 11352.2207
776 | 875.651184 | 5798.01367 | 2220.19238 | 12139.4561
778 | 635.007019 | 4949.66748 | 2336.42627 | 11060.5508
780 | 834.37085 | 5077.99854 | 2555.62524 | 10955.4404
782 | 313.819153 | 4193.78027 | 1901.76868 | 10254.54
784 | 511.080078 | 4525.27881 | 1633.84851 | 11083.6406
786 | 943.696472 | 4077.14941 | 2218.71411 | 9690.15625
788 | 599.345825 | 4467.84082 | 1473.05005 | 10161.0195
790 | 551.821716 | 4546.30908 | 1919.16077 | 9431.31348
792 | 422.966248 | 3855.51904 | 1530.6366 | 9950.31055
794 | 527.644043 | 4183.88086 | 1167.29895 | 8434.89746
796 | 569.603821 | 4068.78271 | 1199.73425 | 9589.62207
798 | 683.116455 | 3533.07764 | 1448.38794 | 8353.05371
800 | 574.087402 | 3871.89453 | 939.158691 | 8298.06641
802 | 309.582214 | 3544.50562 | 1070.21143 | 7841.88721
804 | 1026.32739 | 4738.44385 | 1054.09778 | 8273.82715
806 | 325.94989 | 3296.86743 | 1197.52026 | 8542.98633
808 | 595.404114 | 3814.90674 | 1225.83032 | 5882.16406
810 | 307.14505 | 4587.89941 | 1364.00012 | 7598.95068
812 | 821.587219 | 4145.68945 | 1409.22974 | 6482.28027
814 | 364.425476 | 3463.52515 | 753.62085 | 6993.33594
816 | 574.398987 | 3323.69897 | 1059.85547 | 7005.09766
818 | 581.35675 | 3033.47974 | 1486.95276 | 6823.02393
820 | 983.661682 | 3218.46973 | 1016.45758 | 6637.09082
822 | 475.447876 | 3072.32715 | 693.557861 | 6562.03662
824 | 1144.31763 | 2531.36694 | 1081.10925 | 5829.78955
826 | 768.20636 | 2509.61523 | 1154.40881 | 6123.04346
828 | 594.975159 | 3316.05469 | 542.840149 | 5585.26563
830 | 653.556274 | 2564.67017 | 184.454376 | 6511.74951
832 | 711.635376 | 2843.30249 | 701.195313 | 4680.16064
834 | 573.66925 | 2658.2229 | 475.897705 | 4558.1875
836 | 0 | 2305.18481 | 288.69281 | 5160.46484
838 | 598.001587 | 3033.16748 | 592.576599 | 4728.73779
840 | 763.864075 | 3137.10938 | 701.238647 | 4914.11035
842 | 618.891541 | 2696.26245 | 607.50061 | 4559.05127
844 | 734.653076 | 2143.43652 | 313.197662 | 4265.18506
846 | 856.881348 | 2270.66626 | 478.881683 | 3827.59912
848 | 221.684677 | 1548.20923 | 931.092224 | 3922.69019
850 | 629.857239 | 1363.64673 | -168.923813 | 3897.30005