## 1909_ZFFL55_AAN155_1E-5_ACN_exc
0310_ZFFL55_AAN155_1E-7_ACN_exc375_comparison
Labels | 0310_ZFFL55_AAN155_1E-7_ACN_exc375_O2 | 0310_ZFFL55_AAN155_1E-7_ACN_exc375_5min Argon | 0310_ZFFL55_AAN155_Ba_1E-7_ACN_exc375_O2 | 0310_ZFFL55_AAN155_Ba_1E-7_ACN_exc375_5min Argon
Type | Emission Scan | Emission Scan | Emission Scan | Emission Scan
Comment
Start | 400 | 400 | 400 | 400
Stop | 850 | 850 | 850 | 850
Step | 2 | 2 | 2 | 2
Fixed/Offset | 375 | 375 | 375 | 375
Xaxis | Wavelength | Wavelength | Wavelength | Wavelength
Yaxis | Counts | Counts | Counts | Counts
Scan Corr. by File | True | True | True | True
Corr. by Ref. Det. | True | True | True | True
Fixed/Offset Corr. by File | False | False | False | False
Repeats | 1 | 1 | 1 | 1
Dwell Time | 0.5 | 0.5 | 0.5 | 0.5
Lamp | Xenon | Xenon | Xenon | Xenon
Temp | 0 | 0 | 0 | 0
Scan Polariser | None | None | None | None
Scan Slit | 2 | 2 | 2 | 2
Fixed/Offset Polariser | None | None | None | None
Fixed/Offset Slit | 2 | 2 | 2 | 2
Detector | PMT-980 | PMT-980 | PMT-980 | PMT-980
| free O2 | free Ar | Ba O2 | Ba Argon
400 | 155.831818 | 203.801041 | 296.013611 | 348.211487
402 | 111.749069 | 118.678223 | 257.511841 | 349.973572
404 | 88.0683594 | 119.370056 | 198.724686 | 301.410065
406 | 167.126663 | 179.704895 | 299.697266 | 323.587585
408 | 1585.64404 | 1641.00598 | 1664.5885 | 1761.01587
410 | 2949.47827 | 3061.60425 | 3111.63989 | 3231.67871
412 | 1011.85992 | 1122.53918 | 1130.75916 | 1267.60474
414 | 200.122253 | 295.186371 | 276.742889 | 375.301514
416 | 267.075531 | 326.161682 | 301.066711 | 429.738464
418 | 765.953613 | 865.39801 | 909.814453 | 864.408508
420 | 4009.51709 | 4094.72778 | 4100.20459 | 4055.40063
422 | 7162.18506 | 7468.88916 | 7360.36084 | 7438.05322
424 | 3661.01123 | 3662.78857 | 3779.89795 | 3777.97656
426 | 1121.54224 | 1132.44324 | 1057.38257 | 1177.54871
428 | 531.143921 | 714.038208 | 465.297119 | 518.80719
430 | 482.958649 | 586.949707 | 323.552704 | 421.015717
432 | 494.827881 | 709.313171 | 324.874817 | 467.963196
434 | 480.90451 | 817.966125 | 313.154968 | 442.046173
436 | 554.883484 | 971.755432 | 323.705048 | 390.024414
438 | 573.261841 | 1098.07507 | 282.21637 | 381.351379
440 | 709.905273 | 1181.15063 | 314.156891 | 388.088623
442 | 770.588379 | 1308.09436 | 331.997192 | 446.358704
444 | 828.601563 | 1638.495 | 310.875214 | 408.273682
446 | 894.555237 | 1720.11548 | 277.30722 | 406.881989
448 | 1062.54834 | 1915.88745 | 313.922516 | 463.166351
450 | 1129.47949 | 2200.91431 | 284.555939 | 396.740479
452 | 1226.02905 | 2360.33545 | 303.013 | 381.702606
454 | 1193.15637 | 2519.5874 | 257.506409 | 398.442383
456 | 1448.56079 | 2675.7063 | 300.608246 | 341.239441
458 | 1508.8999 | 2948.22144 | 265.925781 | 274.647552
460 | 1659.51709 | 3353.7019 | 275.161682 | 306.581696
462 | 1806.25708 | 3517.979 | 272.18927 | 305.599823
464 | 1832.66431 | 3746.92065 | 226.946426 | 302.664368
466 | 2038.92834 | 4075.1897 | 302.82428 | 316.083466
468 | 2088.94312 | 4242.61475 | 240.12085 | 300.75119
470 | 2342.95044 | 4465.47461 | 274.091461 | 285.637573
472 | 2332.86377 | 4848.52637 | 230.845505 | 289.894714
474 | 2593.72485 | 5190.09082 | 222.861588 | 329.577484
476 | 2640.07861 | 5346.31348 | 239.238098 | 265.018219
478 | 2679.23413 | 5628.2334 | 209.980637 | 294.880615
480 | 2927.66626 | 5817.35254 | 189.838654 | 237.472717
482 | 2876.09082 | 5977.67334 | 226.172424 | 265.55426
484 | 3134.80859 | 6062.87207 | 219.797318 | 255.991196
486 | 3037.95898 | 6253.12402 | 215.759033 | 261.49884
488 | 3260.70801 | 6543.61914 | 217.344391 | 254.491211
490 | 3152.19238 | 6277.57031 | 194.981262 | 285.996765
492 | 3363.67114 | 6638.32129 | 181.173553 | 269.361816
494 | 3401.53271 | 6503.24512 | 229.066025 | 253.342087
496 | 3403.90112 | 6820.96436 | 160.676956 | 255.411057
498 | 3309.9707 | 6821.52734 | 189.76413 | 251.934113
500 | 3421.71899 | 6806.82129 | 206.110016 | 292.233124
502 | 3439.07813 | 6753.78076 | 163.292084 | 231.80101
504 | 3422.44727 | 7027.96191 | 179.09584 | 229.242798
506 | 3383.18433 | 6775.41113 | 187.028534 | 208.035522
508 | 3447.40161 | 6775.31006 | 188.727081 | 234.549149
510 | 3383.62524 | 6956.80127 | 224.241348 | 299.767639
512 | 3415.31128 | 6791.43311 | 165.595062 | 234.162598
514 | 3399.21094 | 6722.86328 | 171.083847 | 291.758911
516 | 3336.57227 | 6495.87646 | 217.604736 | 305.749664
518 | 3395.31274 | 6328.43604 | 157.303711 | 308.10498
520 | 3268.3772 | 6430.5459 | 166.361008 | 433.412231
522 | 2921.58179 | 6279.34961 | 182.516678 | 440.561005
524 | 2969.41626 | 6399.49756 | 187.154694 | 450.833405
526 | 2946.2041 | 6107.74756 | 199.418991 | 539.797607
528 | 2973.78955 | 6007.42285 | 238.198059 | 518.421448
530 | 2991.58667 | 5804.69141 | 221.859329 | 630.656555
532 | 2690.25903 | 5484.83008 | 216.475586 | 706.880493
534 | 2616.41602 | 5747.47314 | 210.632141 | 837.454468
536 | 2495.45264 | 5535.68262 | 245.498108 | 836.462769
538 | 2619.9939 | 5293.60449 | 192.562485 | 1108.58435
540 | 2534.146 | 5396.74609 | 236.425613 | 1116.55273
542 | 2486.302 | 5030.18994 | 267.269897 | 1293.82935
544 | 2213.8999 | 4724.01123 | 347.75531 | 1369.27869
546 | 2219.17334 | 5053.41406 | 310.586243 | 1499.28247
548 | 2242.22681 | 4767.3042 | 301.103577 | 1707.05115
550 | 2083.58936 | 4463.29004 | 278.594116 | 1756.01697
552 | 2142.74243 | 4490.31104 | 310.114166 | 1868.23303
554 | 1974.96753 | 4343.06104 | 312.90155 | 1969.41992
556 | 2009.24854 | 4374.67676 | 329.499725 | 2020.11609
558 | 1882.95178 | 3895.84668 | 297.835815 | 2259.646
560 | 1784.25989 | 3934.39722 | 359.784729 | 2534.13794
562 | 1815.01648 | 3877.70386 | 403.083313 | 2656.46411
564 | 1673.92761 | 3768.30957 | 374.043732 | 2660.46631
566 | 1553.3418 | 3727.25879 | 319.160828 | 3001.22119
568 | 1459.69336 | 3525.80518 | 416.316925 | 3127.06592
570 | 1440.47937 | 3572.89868 | 445.73761 | 3467.76221
572 | 1391.54675 | 3572.04688 | 445.372925 | 3609.86768
574 | 1316.12195 | 3537.22266 | 469.227692 | 3615.71094
576 | 1371.38196 | 3187.09131 | 423.075684 | 3919.63989
578 | 1313.94263 | 3256.79639 | 561.925903 | 4061.15845
580 | 1242.85681 | 3297.40576 | 529.069702 | 4212.40674
582 | 1159.31726 | 2929.31006 | 507.943634 | 4286.79346
584 | 1315.3811 | 2759.7688 | 606.204407 | 4177.69824
586 | 1112.62939 | 3168.49658 | 497.397369 | 4386.60889
588 | 1002.38641 | 2917.38159 | 647.73999 | 4799.18848
590 | 1114.36365 | 2844.42358 | 627.559082 | 4925.91699
592 | 996.794922 | 2747.44263 | 535.406128 | 5019.15186
594 | 1024.85925 | 2645.28662 | 618.092102 | 5232.2251
596 | 1142.92664 | 2545.2666 | 624.9646 | 5334.02295
598 | 856.557068 | 2572.94629 | 603.037109 | 5058.13477
600 | 943.664307 | 2555.92822 | 613.40271 | 5458.59326
602 | 760.23584 | 2332.10083 | 569.059814 | 5484.42236
604 | 877.053162 | 2418.49365 | 589.268921 | 5114.66357
606 | 774.648865 | 2258.58496 | 615.346619 | 5818.5835
608 | 863.816162 | 2297.35425 | 653.425415 | 5569.50635
610 | 647.596924 | 2213.03784 | 684.351685 | 5682.07813
612 | 661.014954 | 2341.10791 | 692.766602 | 5876.4834
614 | 691.662537 | 2148.89087 | 562.096191 | 5762.39893
616 | 626.586914 | 2092.76636 | 577.549072 | 5778.69238
618 | 711.160522 | 2011.72095 | 659.403076 | 5834.30566
620 | 673.586792 | 2067.7146 | 607.514832 | 5727.89941
622 | 659.857239 | 1830.90417 | 612.247253 | 5556.77051
624 | 579.778503 | 2054.70361 | 605.856018 | 5706.90625
626 | 610.93689 | 2045.96472 | 688.251282 | 5465.22021
628 | 595.731018 | 1902.53162 | 646.046021 | 5584.40332
630 | 757.791016 | 2197.10547 | 592.026794 | 5864.28467
632 | 483.942047 | 1850.3949 | 782.654541 | 5444.13672
634 | 480.093628 | 1856.06238 | 593.124878 | 5996.6958
636 | 509.70224 | 1990.12769 | 495.936096 | 5818.63037
638 | 469.223511 | 1839.66162 | 636.303589 | 5489.80859
640 | 417.893097 | 1694.21509 | 611.376465 | 5474.31445
642 | 426.10022 | 1775.57715 | 718.125061 | 5267.7002
644 | 431.822357 | 1763.00232 | 624.613098 | 5623.8418
646 | 431.728668 | 1460.96143 | 512.210083 | 5033.71875
648 | 419.507507 | 1481.20813 | 556.505737 | 5352.98047
650 | 382.168884 | 1473.01941 | 546.434326 | 5257.61377
652 | 373.43631 | 1458.18152 | 535.327881 | 5343.59082
654 | 365.560638 | 1585.5791 | 605.305908 | 5030.85449
656 | 233.929321 | 1449.12195 | 554.253967 | 5002.32617
658 | 349.438873 | 1314.90027 | 428.222137 | 5151.54541
660 | 316.934814 | 1602.12256 | 602.135681 | 5186.42432
662 | 356.504211 | 1500.82483 | 549.040466 | 4693.10889
664 | 312.208466 | 1562.86243 | 539.823608 | 4938.45117
666 | 402.28302 | 1448.62036 | 489.071167 | 4794.50977
668 | 348.56604 | 1175.48816 | 524.656006 | 4301.27734
670 | 297.330383 | 1169.10962 | 314.823883 | 4442.92383
672 | 366.634338 | 1210.86414 | 583.51886 | 4306.28271
674 | 253.40033 | 1373.63538 | 429.504211 | 4364.87354
676 | 212.075485 | 1423.3562 | 378.050751 | 4348.82617
678 | 325.984161 | 1140.15491 | 535.613342 | 4357.44434
680 | 303.149597 | 1060.52515 | 270.714264 | 3917.6084
682 | 327.618347 | 1229.7063 | 484.822266 | 4156.57471
684 | 220.61734 | 1119.36646 | 416.985565 | 4057.3479
686 | 264.77298 | 1025.36902 | 346.561523 | 3955.97876
688 | 191.291412 | 1119.74866 | 313.501892 | 3814.23486
690 | 322.323059 | 1132.06909 | 455.894531 | 3946.71899
692 | 146.918213 | 1136.49194 | 260.198517 | 3743.28882
694 | 157.242752 | 1049.23828 | 388.749573 | 3351.31348
696 | 261.924774 | 1074.03235 | 353.478821 | 3441.69141
698 | 138.248337 | 1110.43848 | 310.099335 | 3251.97974
700 | 244.651505 | 1066.87207 | 392.443176 | 3339.51025
702 | 306.764984 | 923.133972 | 418.257141 | 3071.33643
704 | 219.005966 | 885.832886 | 212.41893 | 2880.29395
706 | 130.777435 | 1024.49011 | 323.873444 | 3104.56323
708 | 341.886414 | 1017.29022 | 260.018799 | 2773.29395
710 | 274.004974 | 762.523071 | 452.668365 | 3134.69409
712 | 199.200745 | 789.273376 | 319.955902 | 2936.72437
714 | 215.870819 | 952.089294 | 347.00943 | 2624.70825
716 | 126.496971 | 952.47168 | 303.914581 | 2555.55811
718 | 204.992203 | 699.612305 | 352.007477 | 2426.28589
720 | 304.622986 | 861.222107 | 198.256973 | 2715.53125
722 | 302.0896 | 888.04895 | 294.632507 | 2498.89502
724 | 229.895844 | 880.929626 | 253.809753 | 2423.12744
726 | 106.539627 | 826.95343 | 225.595901 | 2807.20996
728 | 291.814911 | 803.986084 | 340.264252 | 2315.91333
730 | 136.580444 | 721.91095 | 271.388214 | 2415.82886
732 | 153.373657 | 624.783264 | 151.865997 | 2445.54639
734 | 129.959885 | 825.765259 | 182.524673 | 2032.14539
736 | 146.610565 | 620.223022 | 282.293427 | 2157.59351
738 | 192.518524 | 638.292786 | 291.14328 | 2078.14624
740 | 226.783325 | 972.095093 | 285.769806 | 1882.9696
742 | 157.311783 | 713.800354 | 307.209534 | 2108.89453
744 | 191.451111 | 830.195007 | 165.495132 | 1947.75317
746 | 215.051453 | 664.526611 | 246.132568 | 2187.11328
748 | 63.6101074 | 536.238892 | 220.516953 | 1702.03735
750 | 211.433487 | 632.722961 | 114.099937 | 1693.4801
752 | 217.242676 | 469.012634 | 233.648819 | 1658.87744
754 | 69.5654297 | 617.403076 | 137.384888 | 1729.62756
756 | 301.029816 | 441.392273 | 409.573914 | 1358.99316
758 | 182.521072 | 445.23584 | 367.064331 | 1698.76624
760 | 93.8787689 | 401.20047 | 244.887451 | 1344.8418
762 | 155.413925 | 486.257019 | 156.197571 | 1582.88818
764 | 398.489441 | 219.737991 | 339.595093 | 1485.25134
766 | 328.831909 | 328.268433 | 143.093597 | 1378.46252
768 | 63.5312347 | 573.013245 | 233.738312 | 1737.75757
770 | 260.070618 | 305.610229 | 262.57782 | 1114.33997
772 | 44.973381 | 495.734558 | 157.761536 | 1416.77234
774 | 252.911499 | 322.953094 | 254.397919 | 1336.8811
776 | 263.414398 | 239.082886 | 0 | 1003.97119
778 | 344.618042 | 732.985168 | 173.14975 | 883.583069
780 | 127.680527 | 614.125305 | 101.090492 | 1563.39563
782 | 312.272339 | 494.411896 | 155.926575 | 1125.09131
784 | 161.962982 | 352.092834 | 54.3444328 | 1189.85046
786 | 220.729675 | 551.181335 | -55.1641884 | 660.430176
788 | 0 | 518.339905 | 400.009064 | 682.156311
790 | 263.6409 | 147.057541 | 234.40686 | 1296.79614
792 | 150.044922 | 242.681351 | 151.044632 | 930.621704
794 | 308.518585 | 403.776154 | 0 | 1014.54944
796 | 95.7417679 | 63.7531891 | 31.9488354 | 735.5849
798 | 130.493668 | 361.325775 | 164.027451 | 786.978455
800 | 676.876526 | 271.531342 | 101.313492 | 866.516052
802 | 139.939911 | 418.165527 | 277.152466 | 942.572388
804 | 639.055176 | 355.404846 | 107.519539 | 678.101196
806 | 327.980499 | 220.089279 | 182.528656 | 730.486145
808 | 185.645462 | 338.897461 | 37.4938774 | 781.695618
810 | 115.048988 | 267.825531 | 383.953827 | 1122.08435
812 | 392.651947 | 275.296875 | 274.738434 | 778.558655
814 | 319.248474 | 241.329193 | -80.3471603 | 683.231262
816 | 40.8829041 | 245.666245 | 0 | 488.812439
818 | 332.53949 | 209.350159 | 124.644188 | 753.822815
820 | 588.290466 | 380.787598 | 212.627853 | 428.669525
822 | 0 | 305.584167 | 173.203568 | 606.555359
824 | 353.612396 | 398.999725 | 44.2595291 | 398.960632
826 | 222.594437 | 312.551392 | 89.5105743 | 180.033157
828 | 0 | 272.584137 | 411.535797 | 826.332031
830 | 323.140106 | 139.409561 | 184.536758 | 276.434814
832 | 140.893524 | 568.627014 | 237.379684 | 283.290863
834 | 48.0068283 | 47.8253326 | -95.3885651 | 715.873352
836 | 437.299133 | 633.233276 | 197.529663 | 536.745667
838 | 349.245911 | 401.578796 | 346.580536 | 645.931519
840 | 452.97818 | 201.441589 | 100.931702 | 355.33316
842 | 308.742554 | 0 | 0 | 254.301453
844 | 208.818756 | 731.449097 | -51.8275909 | 315.252075
846 | 593.554993 | -108.680183 | 213.770844 | 647.565369
848 | 0 | 55.120594 | 0 | 332.696686
850 | 398.866089 | 56.9686165 | 342.669464 | 283.484863